## Sheet1
[9 empty] | y | x | x | x | x
sample_ID | compound | chemical_family | Ln_ion | Ln_anisotropy | coordination_number | number_of_ligands | coordination_elements | CCDC_COD_ID | Ueff/K | θ1/° | d1/Å | θ2/° | d2/Å
865 | [Dy(hfac)3(NITIn)] | Radical | Dy3+ | Oblate | 8 | 4 | Oxygen+Nitrogen | CCDC1490883 | 0.4 | 140.9 | 2.3405 | 99.265 | 2.3925
126 | [Dy(tfa)3(NIT-BzImH)] | Radical | Dy3+ | Oblate | 8 | 4 | Oxygen+Nitrogen | COD7020542 | 4.55 | 93.73 | 2.34175 | 116.2875 | 2.429
650 | [Dy2(hfac)6(MeTrzNIT)(H2O)2]路1/2CH2Cl2 | Radical | Dy3+ | Oblate | 9 | 5 | Oxygen+Nitrogen | COD7223575 | 6 | 118.95 | 2.370333 | 92.02 | 2.4554
1009 | [Zn(L)Cl]3Dy路MeOH路0.5H2O | TM near Ln | Dy3+ | Oblate | 6 | 3 | Oxygen | COD7044168 | 7 | 112.23 | 2.26925 | 119.34 | 2.2755
1010 | [Zn(L)Cl]3Dy路1.5H2O | TM near Ln | Dy3+ | Oblate | 6 | 3 | Oxygen | COD7044168 | 7 | 112.23 | 2.26925 | 119.34 | 2.2755
235 | [(LOEt)Dy(TPP)]路0.25H2O | LnPc2 | Dy3+ | Oblate | 7 | 2 | Oxygen+Nitrogen | COD4335013 | 8.5 | 75.977 | 2.301 | 108.8746 | 2.389
410 | [DyIII(H3L)(OAc)](ClO4)2路MeOH路H2O | Mixed Ligands | Dy3+ | Oblate | 9 | 4 | Oxygen+Nitrogen | COD4341559 | 8.5 | 87.7773 | 2.46025 | 113.0669 | 2.5312
1340 | [Dy(HL)]路CH3OH | Other Families | Dy3+ | Oblate | 7 | NA | Oxygen+Nitrogen | CCDC1849448 | 9.56 | 146.273 | 2.395 | 93.81533 | 2.507333
686 | [Dy2(L)3(H2O)路MeOH)]路(MeOH)4路(H2O) | Mixed Ligands | Dy3+ | Oblate | NA | NA | Oxygen+Nitrogen | CCDC1482440 | 9.7 | 88.5 | 2.46175 | 110.5783 | 2.581833
706 | [DyZn(H2O)(phen)(mb)5] | TM near Ln | Dy3+ | Oblate | 8 | 6 | Oxygen | CCDC1428245 | 10 | 96.8 | 2.311 | 100.677 | 2.42725
1407 | [(h5-CpiPr5)Dy(h5-Cp*)(BH4)] | Mixed Ligands | Dy3+ | Oblate | 4 | 3 | Others | CCDC1854467 | 10 | 100.75 | 2.209667 | 107.794 | 2.675
1129 | [DyZn2(Hhms)2(CH3COO)4]路CH3COO | TM near Ln | Dy3+ | Oblate | 8 | 6 | Oxygen | COD7046713 | 10.6 | 150.63 | 2.3065 | 91.549 | 2.4175
429 | [Dy(C4O4)(C2O4)0.5(H2O)2] | Mixed Ligands | Dy3+ | Oblate | 8 | 4 | Oxygen | COD4338025 | 10.8 | 77.71 | 2.326 | 107.4633 | 2.384167
294 | [K(18-crown-6)][Dy(COT)2] | Metallocene | Dy3+ | Oblate | 2 | 2 | Carbon (aromatic rings) | CCDC961013 | 11 | 178.036 | 1.90525 | 88.6937 | 0
1127 | [DyZn2(Hhms)2(C6H5COO)4]路C6H5COO | TM near Ln | Dy3+ | Oblate | 8 | 6 | Oxygen | COD7046712 | 11.9 | 145.46 | 2.29725 | 100.33 | 2.42175
1291 | [Dy(HPPBA)3路(H2O)6]n | Other Families | Dy3+ | Oblate | 9 | 6 | Oxygen+Nitrogen | COD7233402 | 12.13 | 79.89 | 2.305 | 103.5729 | 2.542143
1126 | [DyZn2(Hhms)2(C6H5COO)4]路C6H5COO | TM near Ln | Dy3+ | Oblate | 8 | 6 | Oxygen | COD7046712 | 12.3 | 145.46 | 2.29725 | 100.33 | 2.42175
860 | {Cp2Co}{[Dy(tmhd)3]2(bptz)} | Radical | Dy3+ | Oblate | 8 | 4 | Oxygen+Nitrogen | COD7119437 | 12.4 | 100.13 | 2.333 | 119.5925 | 2.4545
234 | [Dy2(hfac)6(L2)2] | Mixed Ligands | Dy3+ | Oblate | 8 | 5 | Oxygen | COD4334889 | 12.53 | 73.86 | 2.3175 | 107.095 | 2.363333
617 | [Dy2(BTB)3(DOA)(H2O)2]路4.5DOA | Mixed Ligands | Dy3+ | Oblate | 8 | 5 | Oxygen | COD7038054 | 12.6 | 106.65 | 2.318 | 107.9475 | 2.3945
945 | [Dy(LOiPr)2](PF6) | Other Families | Dy3+ | Oblate | 6 | 2 | Oxygen | CCDC904371 | 12.6 | 180 | 2.247 | 89.999 | 2.2565
260 | [K(18-crown-6)(THF)2][Dy(COT)2] | Metallocene | Dy3+ | Oblate | 2 | 2 | Carbon (aromatic rings) | CCDC1001172 | 12.96 | 179.05 | 1.903 | 87.474 | 0
1192 | [DyNaI(L)(CH3CO2)2]n路2CH3CN | Mixed Ligands | Dy3+ | Oblate | 8 | 3 | Oxygen+Nitrogen | CCDC1866846 | 13.21 | 92.46 | 2.248 | 111.686 | 2.5244
121 | [(LOEt)- Dy((R,R)-5-Cl-Salcy)]路CH3OH路1/8H2O | Mixed Ligands | Dy3+ | Oblate | 7 | 2 | Oxygen+Nitrogen | COD7020302 | 13.27 | 131.9 | 2.2532 | 98.44 | 2.4985
191 | [Dy(hfac)3(depma)(H2O)] | Mixed Ligands | Dy3+ | Oblate | 8 | 5 | Oxygen | COD7021769 | 13.4 | 110.1 | 2.979 | 108.362 | 2.3826
743 | [DyL3]路CH3OH | Other Families | Dy3+ | Oblate | 9 | 3 | Nitrogen | CCDC1469031 | 13.7 | 86.36 | 2.498 | 113.956 | 2.5534
591 | [Dy(PLN)3(HPLN)]路[Dy(PLN)3(EtOH)]路2EtOH | Mixed Ligands | Dy3+ | Oblate | 7 | 4 | Oxygen | CCDC1055829 | 14.1 | 105.38 | 2.284 | 117.9733 | 2.350333
1354 | [{Dy(apdo)(H2O)4}{CoIII(CN)6}]路2H2O | Mixed Ligands | Dy3+ | Oblate | 8 | 8 | Oxygen+Nitrogen | CCDC1855280 | 14.5 | 79.78 | 2.2995 | 105.1 | 2.424833
508 | [Dy2Zn2L2(BA)6] | TM near Ln | Dy3+ | Oblate | 9 | 3 | Oxygen | COD1520126 | 14.69 | 72.91 | 2.351 | 112.4217 | 2.473167
333 | [Dy(AlMe4)3] | Other Families | Dy3+ | Oblate | 6 | 3 | Carbon (aromatic rings) | COD7029100 | 15.12 | 120.9 | 2.52 | 113.715 | 2.533
1125 | {[Dy(hfac)4][Cu(hfac)(Nit-Ph-PyIm)]+}n | Radical | Dy3+ | Oblate | 8 | 4 | Oxygen | COD7046524 | 15.74 | 91 | 2.33925 | 113.905 | 2.36475
595 | {[DyIII(4-OHpy)2(H2O)3][CoIII(CN)6]} 0.5H2O | Mixed Ligands | Dy3+ | Oblate | 8 | 8 | Oxygen+Nitrogen | COD7124889 | 15.8 | 74.99 | 2.26 | 108.1267 | 2.4525
282 | {[Dy(HPA)2(NO3)2]NO3}n | Mixed Ligands | Dy3+ | Oblate | 8 | 6 | Oxygen | CCDC926085 | 15.86 | 98.25 | 2.273 | 102.1867 | 2.386
582 | [Dy(hfac)3(L)]2 | Mixed Ligands | Dy3+ | Oblate | 8 | 4 | Oxygen | COD4348929 | 16 | 76.26 | 2.3265 | 105.625 | 2.3685
1272 | [Dy2(L)2(NO3)4(H2O)2]路2CH3OH | Schiff Base | Dy3+ | Oblate | 9 | 5 | Oxygen+Nitrogen | CCDC1458083 | 16 | 78.17 | 2.31 | 103.5914 | 2.457
1400 | Na[Dy(4-HOpa)4(H2O)]鈭?H2O | Mixed Ligands | Dy3+ | Oblate | 9 | 5 | Oxygen | CCDC1840848 | 16 | 88.67 | 2.41475 | 113.3 | 2.424
227 | [Dy(hfac)3L]n路H2O | Mixed Ligands | Dy3+ | Oblate | 9 | 4 | Oxygen+Nitrogen | COD7023676 | 16.35 | 125.8 | 2.36425 | 99.356 | 2.5624
196 | [Dy{N(PPh2)2}3] | Other Families | Dy3+ | Oblate | 6 | 3 | Others | CCDC259287 | 16.5 | 112.7 | 2.65325 | 115.75 | 2.54
543 | Dy(DBM)3(bpy) | Mixed Ligands | Dy3+ | Oblate | 8 | 4 | Oxygen+Nitrogen | COD4348912 | 16.5 | 103.43 | 2.32225 | 112.845 | 2.45075
1025 | (nBu4N)2[Dy0.18Y0.82(NO3)5] | Other Families | Dy3+ | Oblate | NA | 5 | Oxygen | COD7044486 | 16.5 | 178.88 | 2.434 | 89.545 | 2.441167
765 | Dy[N(SiMe3)2]3ClLi(THF)3 | Mixed Ligands | Dy3+ | Oblate | 4 | 4 | Others | COD4347144 | 17 | 115.15 | 2.267 | 108.955 | 2.4375
209 | [Dy(hfac)3(L2)] | Mixed Ligands | Dy3+ | Oblate | 8 | 4 | Oxygen+Nitrogen | CCDC921419 | 17.2 | 89.3 | 2.34 | 119.9525 | 2.42375
1304 | [ZnDy(L)(MeOH)(NO3)3]路MeOH (10SS) | Schiff Base | Dy3+ | Oblate | NA | 7 | Oxygen | COD7048293 | 17.7 | 142.9 | 2.3165 | 93.06833 | 2.358667
340 | [Dy(bipyNO)4](TfO)3路x solvent | Other Families | Dy3+ | Oblate | 8 | 8 | Oxygen | CCDC987655 | 17.9 | 82.64 | 2.2995 | 103.1928 | 2.3605
94 | [DyIII(COT鈥樷€?2Li(THF)(DME)] | Metallocene | Dy3+ | Oblate | 2 | 2 | Carbon (aromatic rings) | COD4107178 | 18 | 176.263 | 1.89829 | 90.13925 | 0
210 | [(L2)Y0.93Dy0.07(hfac)3]2 | Mixed Ligands | Dy3+ | Oblate | 8 | 4 | Oxygen+Nitrogen | CCDC921419 | 18 | 98.05 | 2.3315 | 119.0775 | 2.44125
474 | [Dy(H2L)(NO3)3]2路CH2Cl2路CH3OH路H2O | Mixed Ligands | Dy3+ | Oblate | NA | 5 | Oxygen | COD7223143 | 18 | 143.4 | 2.269 | 93.78167 | 2.371833
497 | [Dy2(hfac)6(L)]路(CH2Cl2)2路C6H14 | Mixed Ligands | Dy3+ | Oblate | NA | 4 | Others | COD4346089 | 18 | 99.98 | 2.34775 | 117.3825 | 2.44875
573 | [Dy(ZnL)2(CH3COO)Cl2]路CH2Cl2 | TM near Ln | Dy3+ | Oblate | 8 | 3 | Oxygen+Nitrogen | CCDC1038836 | 18 | 79.79 | 2.293 | 114.72 | 2.4718
1241 | [Dy(H2dapsc)(H2O)4](NO3)3 | Schiff Base | Dy3+ | Oblate | 9 | 5 | Oxygen+Nitrogen | COD7057647 | 18 | 139.89 | 2.43 | 95.014 | 2.4464
660 | [(thf)5Dy0.08Y0.92((OC)W(CO)2Cp)3]路thf | Mixed Ligands | Dy3+ | Oblate | 8 | 8 | Oxygen | COD4349035 | 18.1 | 143.4 | 2.269 | 91.965 | 2.401833
1149 | [Dy(hfac)3(L2)] | Mixed Ligands | Dy3+ | Oblate | 8 | 4 | Oxygen+Nitrogen | CCDC1558618 | 19 | 99.98 | 2.34775 | 117.3825 | 2.44875
1337 | [Dy(hni)2(H2O)2]路NO3路EtOH | Schiff Base | Dy3+ | Oblate | 8 | 4 | Oxygen+Nitrogen | COD7701463 | 19 | 89.17 | 2.412 | 115.8675 | 2.347
133 | (NEt4)2[Dy2(L3)4]((Et2O)2((CH3)2CO)1.5 | Other Families | Dy3+ | Oblate | 8 | 4 | Oxygen+Nitrogen | CCDC818519 | 20 | 164.85 | 2.43975 | 91.5775 | 2.4195
670 | [N(CH3)4]6K3H7[Dy(C4H2O6)(伪-PW11O39)]2路27H2O | POM | Dy3+ | Oblate | 8 | 3 | Oxygen | COD7234832 | 20 | 105.72 | 2.35075 | 120.155 | 2.4505
815 | [(dtc)3Dy(phen)] | Mixed Ligands | Dy3+ | Oblate | 8 | 4 | Others | COD7038954 | 20 | 91.69 | 2.677 | 120.7075 | 2.8325
528 | [Dy(Tpz)2Bpz]路0.5CH2Cl4 | Other Families | Dy3+ | Oblate | 9 | 3 | Others | COD4343507 | 20.29 | 100.3 | 2.4954 | 124.1633 | 2.533
1046 | DyIII(depma)(NO3)3(hmpa)2 | Mixed Ligands | Dy3+ | Oblate | 9 | 6 | Oxygen | CCDC1833630 | 20.4 | 85.82 | 2.3745 | 102.6029 | 2.566571
117 | [Dy(Phtfac)3(NITpPy)]2 | Radical | Dy3+ | Oblate | 8 | 4 | Oxygen+Nitrogen | COD7018165 | 20.46 | 134.35 | 2.31875 | 97.0575 | 2.42275
1154 | [L1ZnBrDy(acac)2]路H2O | TM near Ln | Dy3+ | Oblate | 8 | 3 | Oxygen | CCDC1544546 | 20.52 | 121.48 | 2.2845 | 100.0275 | 2.4805
1190 | [ZnDy(H2L)(CH3OH)2(NO3)2](NO3)路MeOH | TM near Ln | Dy3+ | Oblate | 10 | 3 | Oxygen+Nitrogen | CCDC1872145 | 20.7 | 91.79 | 2.41625 | 107.4533 | 2.5075
291 | [Ln(hfac)3(NITMe)]n | Radical | Dy3+ | Oblate | 8 | 5 | Oxygen | CCDC891648 | 21.2 | 130.9 | 2.33175 | 96.0875 | 2.34475
113 | [Dy(acac)3(NIT-2Py)]路0.5NIT-2Py | Radical | Dy3+ | Oblate | 8 | 4 | Oxygen+Nitrogen | COD7017976 | 21.29 | 97.56 | 2.3165 | 118.6325 | 2.447
983 | [DyIII(hfac)3(dmbpy)] | Mixed Ligands | Dy3+ | Oblate | 8 | 4 | Oxygen+Nitrogen | CCDC1554990 | 21.33 | 93.72 | 2.32575 | 118.82 | 2.43075
657 | DyCdY | LnPc2 | Dy3+ | Oblate | 8 | 2 | Nitrogen | COD4349039 | 21.89 | 162.436 | 2.473 | 94.63275 | 2.50325
658 | DyCdCdDy | LnPc2 | Dy3+ | Oblate | 8 | 2 | Nitrogen | COD4349036 | 22.18 | 162.515 | 2.4505 | 93.99 | 2.46975
897 | [Dy(tbpy)2(NO3)(DMF)]鈰匘MF | Mixed Ligands | Dy3+ | Oblate | 9 | 4 | Oxygen+Nitrogen | CCDC1529317 | 22.61 | 98.37 | 2.411667 | 102.1383 | 2.508833
1334 | [Dy(H3NAP)2Cl2]Cl路EtOH | Schiff Base | Dy3+ | Oblate | 6 | 4 | Others | COD7702244 | 22.9 | 180 | 2.231 | 90 | 2.6655
97 | [Dy(9Accm)2(NO3)(dmf)2] | Mixed Ligands | Dy3+ | Oblate | 8 | 5 | Oxygen | CCDC870042 | 23 | 83.79 | 2.275 | 111.674 | 2.4042
297 | [Dy(HL)2(NO3)3] | Mixed Ligands | Dy3+ | Oblate | NA | 6 | Oxygen | COD7115384 | 23.04 | 88.67 | 2.41 | 111.3367 | 2.498333
353 | [K{Dy(hfac)4}] | Diketonate | Dy3+ | Oblate | 8 | 4 | Oxygen | COD4337113 | 23.21 | 92.37 | 2.33825 | 117.1175 | 2.359
239 | [(LOEt)Dy(Pc)] | LnPc2 | Dy3+ | Oblate | 7 | 2 | Oxygen+Nitrogen | COD4335017 | 23.6 | 80.103 | 2.256 | 108.823 | 2.3538
478 | [Dy(H3daps)(H2O)2(NO3)]路(NO3)路(MeOH) | Mixed Ligands | Dy3+ | Oblate | 9 | 4 | Oxygen+Nitrogen | COD7033875 | 23.8 | 78.37 | 2.384667 | 108.805 | 2.492667
878 | [DyIII(HL)2(NO3)3] | Schiff Base | Dy3+ | Oblate | NA | 5 | Oxygen | CCDC990257 | 23.8 | 88.67 | 2.41 | 111.3367 | 2.498333
1020 | [((HB(pz)3)2Dy)2(渭-ca)] | Mixed Ligands | Dy3+ | Oblate | 8 | 3 | Oxygen+Nitrogen | CCDC1566106 | 24 | 109.45 | 2.437 | 110.87 | 2.499667
1023 | (nBu4N)2[Dy(NO3)5] | Other Families | Dy3+ | Oblate | NA | 5 | Oxygen | COD7044486 | 24.3 | 178.88 | 2.434 | 90.45124 | 2.437833
824 | [Dy(L)(H2O)(NO3)](NO3)2 | Mixed Ligands | Dy3+ | Oblate | 9 | 3 | Oxygen+Nitrogen | COD7040568 | 24.4 | 81.82 | 2.3395 | 103.2871 | 2.543571
69 | Dy(H2BPzMe22)3 | Other Families | Dy3+ | Oblate | 6 | 3 | Oxygen | COD4326123 | 24.48 | 120.57 | 2.47425 | 112.3 | 2.4825
120 | [(LOEt)Dy((R,R)-Salphen)]2路3H2O | Mixed Ligands | Dy3+ | Oblate | 7 | 2 | Oxygen+Nitrogen | COD7020300 | 24.61 | 94.34 | 2.207 | 106.166 | 2.3846
183 | [Dy4(H2L)4(H2O)8鈯?DMF]Cl2(N3)2路3DMF路5MeOH路3H2O | Mixed Ligands | Dy3+ | Oblate | 8 | 4 | Oxygen+Nitrogen | COD7021289 | 24.9 | 101.09 | 2.372 | 115.3075 | 2.40325
247 | {(TClPP)Dy[Pc(OPh)8]Y[Pc(OPh)8]} | LnPc2 | Dy3+ | Oblate | 8 | 2 | Nitrogen | COD4335534 | 24.9 | 103.59 | 2.356 | 119.725 | 2.684
705 | [Dy(2,3鈥?pcad)(NO3)(H2O)4]路NO3路H2O | Mixed Ligands | Dy3+ | Oblate | 9 | 8 | Oxygen+Nitrogen | COD4348898 | 24.95 | 85.11 | 2.369 | 106.8583 | 2.479667
202 | [DyIII(COT鈥?2]Li(DME)3 | Metallocene | Dy3+ | Oblate | 2 | 2 | Carbon (aromatic rings) | COD4119398 | 25 | 176.3 | 1.9095 | 89.6919 | 0
943 | [Dy(LOEt)2](PF6) | Other Families | Dy3+ | Oblate | 6 | 2 | Oxygen | COD4345707 | 25.2 | 180 | 2.247 | 89.997 | 2.2565
102 | (Cp*)Dy(COT) | Metallocene | Dy3+ | Oblate | 2 | 2 | Carbon (aromatic rings) | COD4328536 | 25.4 | 171.95 | 2.0355 | 90.165 | 0
1153 | [L1ZnClDy(acac)2]-H2O | TM near Ln | Dy3+ | Oblate | 8 | 3 | Oxygen | CCDC1544545 | 25.76 | 121.31 | 2.28775 | 100.235 | 2.48325
78 | [Zn3Dy(LPr)(NO3)3(MeOH)3]路4H2O | TM near Ln | Dy3+ | Oblate | 9 | 3 | Oxygen | CCDC780637 | 25.8 | 93.82 | 2.401667 | 108.9217 | 2.456833
596 | {[DyIII(4-OHpy)2(H2O)3][CoIII(CN)6]} 0.5H2O | Mixed Ligands | Dy3+ | Oblate | 8 | 8 | Oxygen+Nitrogen | COD7124889 | 25.9 | 74.99 | 2.26 | 108.1267 | 2.4525
618 | [CoIIIDyIIIL1(渭-OAc)2(NO3)2] | TM near Ln | Dy3+ | Oblate | 9 | 3 | Oxygen | COD7038835 | 25.9 | 141.93 | 2.321 | 92.53167 | 2.473333
773 | [Na2Dy2(8-mCND)8(CH3OH)(Me2CO)][Me2CO]0.5 | Other Families | Dy3+ | Oblate | 8 | 4 | Oxygen+Nitrogen | COD1543310 | 25.92 | 94.78 | 2.407 | 118.785 | 2.42825
799 | Dyfod3phen | Mixed Ligands | Dy3+ | Oblate | 8 | 4 | Oxygen+Nitrogen | COD7224102 | 26 | 99.09 | 2.309 | 115.48 | 2.44375
1147 | [Dy2(hfac)6(L1)2]路C6H14路0.25CH2Cl2 | Mixed Ligands | Dy3+ | Oblate | 8 | 4 | Oxygen+Nitrogen | CCDC1558616 | 26 | 148.47 | 2.33425 | 94.9475 | 2.43975
915 | [Dy(H2L)1.5Cl3]n | Mixed Ligands | Dy3+ | Oblate | 6 | 6 | Others | CCDC1405298 | 26.4 | 165.65 | 2.204 | 90.325 | 2.54975
1191 | [Dy(quinbeyz)(NO3)2(DMF)] | Mixed Ligands | Dy3+ | Oblate | 9 | 4 | Oxygen+Nitrogen | CCDC1855324 | 26.7 | 117.341 | 2.358 | 99.03 | 2.4655
611 | [Dy2(hfac)6(IPhIN)(H2O)2] | Radical | Dy3+ | Oblate | 8 | 5 | Oxygen | COD7037765 | 27 | 70.77 | 2.333 | 110.024 | 2.356
960 | [Dy(NCS)3(H2O)(phen)2]路phen路0.5H2O | Mixed Ligands | Dy3+ | Oblate | 8 | 6 | Oxygen+Nitrogen | CCDC1547543 | 27 | 81.19 | 2.3805 | 104.53 | 2.492833
546 | Dy(DBM)3(dppz) | Mixed Ligands | Dy3+ | Oblate | 8 | 4 | Oxygen+Nitrogen | COD4348915 | 27.3 | 99.54 | 2.31275 | 117.69 | 2.46275
240 | [(LOEt)Dy/Y(Pc)] | LnPc2 | Dy3+ | Oblate | 7 | 2 | Oxygen+Nitrogen | COD4335017 | 27.7 | 125.62 | 2.31275 | 108.92 | 2.343333
380 | [Hex4N][Dy(DBM)4] | Diketonate | Dy3+ | Oblate | 8 | 4 | Oxygen | COD4348222 | 27.7 | 149.36 | 2.32975 | 93.62 | 2.3485
565 | Dy(EIFD)3(DMSO) | Mixed Ligands | Dy3+ | Oblate | 7 | 4 | Oxygen | COD7234198 | 27.8 | 122.89 | 2.296 | 102.4875 | 2.318
1246 | [Dy(TC4A-di-OMe)(LOEt)] | TM near Ln | Dy3+ | Oblate | 7 | 2 | Oxygen | COD7057767 | 27.9 | 154.86 | 2.23225 | 91.82667 | 2.523667
466 | [Dy2(MBDA)3(phen)2]路0.5CH3CN路C3H6O路C4H10O | Diketonate | Dy3+ | Oblate | 8 | 3 | Oxygen+Nitrogen | COD7221778 | 28 | 97.92 | 2.31525 | 119.705 | 2.4425
142 | [K(DME)2][Y(tmtaa)2]0,95[Dy(tmtaa)2]0,05 | Other Families | Dy3+ | Oblate | 8 | 2 | Nitrogen | COD7107749 | 28.4 | 176.76 | 2.446 | 91.14 | 2.4555
72 | [{Dy(hfac)3}2Pd(dpk)2] | TM near Ln | Dy3+ | Oblate | 8 | 4 | Oxygen+Nitrogen | CCDC794454 | 28.6 | 99.7 | 2.348 | 117.12 | 2.39375
564 | Dy(EIFD)3(DMF)路CH2Cl2 | Mixed Ligands | Dy3+ | Oblate | 7 | 4 | Oxygen | COD7234197 | 28.7 | 125.43 | 2.288333 | 104.225 | 2.324
817 | Dy(EIFD)3(bpy)路CH3CN | Mixed Ligands | Dy3+ | Oblate | 8 | 4 | Oxygen+Nitrogen | COD7039158 | 28.8 | 99.16 | 2.32575 | 120.535 | 2.45225
712 | [(C5H5BNEt2)Dy(COT)] | Metallocene | Dy3+ | Oblate | 2 | 2 | Carbon (aromatic rings) | COD4349463 | 29 | 168.79 | 2.007 | 94.177 | 0
1244 | [Dy(pmap)3(H2O)2]路0.375CH3COOC2H5 | Diketonate | Dy3+ | Oblate | 8 | 5 | Oxygen | COD7057746 | 29 | 125.5 | 2.3495 | 102.76 | 2.38925
1255 | [Dy(NO3)3(Ph3PO)3] | Mixed Ligands | Dy3+ | Oblate | 9 | 6 | Oxygen | CCDC1850934 | 29.11 | 85.74 | 2.2645 | 101.0929 | 2.447286
449 | 伪-Dy(2-qpH)(SO4)(H2O)2 | Mixed Ligands | Dy3+ | Oblate | 8 | 4 | Oxygen | CCDC1035243 | 29.3 | 87.88 | 2.2735 | 103.455 | 2.414833
460 | (NMe4)[Dy(dsp)2] | Schiff Base | Dy3+ | Oblate | 8 | 2 | Oxygen+Nitrogen | CCDC1015647 | 29.4 | 152.1 | 2.2635 | 93.7375 | 2.56025
944 | [Dy(LOEt)2](PF6) Diluted 20-fold | Other Families | Dy3+ | Oblate | 6 | 2 | Oxygen | COD4345707 | 29.4 | 180 | 2.247 | 89.997 | 2.2565
644 | [Dy2(bzhdep-2H) (NO3)4(DMF)4] | Mixed Ligands | Dy3+ | Oblate | 9 | 5 | Oxygen+Nitrogen | COD4347705 | 29.5 | 81.76 | 2.3315 | 104.6029 | 2.456857
1155 | [L1Zn(H2O)Dy(acac)2]-CH2Cl2路PF6 | TM near Ln | Dy3+ | Oblate | 8 | 3 | Oxygen | CCDC1544547 | 29.62 | 132.88 | 2.285 | 94.395 | 2.495
135 | Quadruple decker: {[Dy(obPc)2]Cd[Dy(obPc)2]} | LnPc2 | Dy3+ | Oblate | 8 | 2 | Nitrogen | COD7020384 | 30.24 | 92.95 | 2.3875 | 122.035 | 2.5255
70 | [Dy(NTA)3L] / C56H40F9N2O6Dy | Other Families | Dy3+ | Oblate | 8 | 4 | Oxygen+Nitrogen | COD7106517 | 30.3 | 104.65 | 2.30625 | 120.115 | 2.4415
493 | {[Dy2(H2L)4Cl4(CH3OH)2]Cl2路CH3OH}n | Mixed Ligands | Dy3+ | Oblate | 7 | 7 | Others | CCDC1025560 | 30.4 | 147.8 | 2.264 | 92.238 | 2.4924
1301 | [Zn4Dy2(L1)2(L2)2(N3)2]Cl2路2H2O | TM near Ln | Dy3+ | Oblate | 9 | 6 | Oxygen | CCDC1818434 | 30.66 | 76.94 | 2.392333 | 108.99 | 2.491167
224 | [DyNa(C5O5)2(H2O)7]n | Mixed Ligands | Dy3+ | Oblate | 9 | 9 | Oxygen | COD7021581 | 31.25 | 169.21 | 2.359667 | 94.79167 | 2.450833
1200 | [Dy(L1)3] | Other Families | Dy3+ | Oblate | 6 | 3 | Oxygen+Nitrogen | CCDC1586924 | 31.4 | 110.49 | 2.30625 | 122.26 | 2.3865
145 | [Dy(H2L)(NO3)3].2CH3OH | Other Families | Dy3+ | Oblate | 9 | 4 | Oxygen | COD7108107 | 32 | 101.4 | 2.336667 | 108.2567 | 2.475833
414 | [Dy(OETAP)2] | LnPc2 | Dy3+ | Oblate | 8 | 2 | Nitrogen | CCDC982424 | 32 | 135.47 | 2.4055 | 90.0975 | 2.419
448 | 伪-Dy(2-qpH)(SO4)(H2O)2 | Mixed Ligands | Dy3+ | Oblate | 8 | 4 | Oxygen | CCDC1035243 | 32 | 87.88 | 2.2735 | 103.455 | 2.414833
362 | [Zn(渭-L)(渭-9-An)Dy(NO3)2]路2CH3CN | TM near Ln | Dy3+ | Oblate | 9 | 5 | Oxygen | COD4337303 | 32.1 | 74.56 | 2.356667 | 108.1033 | 2.446333
544 | Dy(DBM)3(phen)路Tol | Mixed Ligands | Dy3+ | Oblate | 8 | 4 | Oxygen+Nitrogen | COD4348913 | 32.2 | 96.24 | 2.31675 | 120.28 | 2.456
820 | Dy(EIFD)3(dppz)路2H2O | Mixed Ligands | Dy3+ | Oblate | 8 | 4 | Oxygen+Nitrogen | COD7039161 | 32.4 | 100.11 | 2.29825 | 113.6175 | 2.462
476 | [Dy(H4daps)(H2O)3(NO3)]路(NO3)2路(H2O) | Mixed Ligands | Dy3+ | Oblate | 9 | 5 | Oxygen+Nitrogen | COD7033876 | 32.7 | 143.5 | 3.365 | 93.00286 | 2.463
426 | Trans-[Ph-C鈮-(dppe)2Ru-C鈮-bipy-魏2-N,N鈥?Dy(TTA)3)] | Mixed Ligands | Dy3+ | Oblate | 8 | 4 | Oxygen+Nitrogen | CCDC921663 | 32.8 | 107.58 | 2.326 | 115.5275 | 2.43075
1108 | [Dy(LMC)(OTf)2(H2O)2]Otf | Mixed Ligands | Dy3+ | Oblate | 8 | 5 | Oxygen+Nitrogen | COD7045546 | 32.9 | 99.98 | 2.261 | 100.4233 | 2.463167
575 | Dy(Murex)3路xH2O | Other Families | Dy3+ | Oblate | 9 | 3 | Oxygen+Nitrogen | COD7036583 | 33 | 117.31 | 2.35425 | 81.9775 | 2.4685
118 | [Dy(hmb)(NO3)2(DMF)2] | Mixed Ligands | Dy3+ | Oblate | 9 | 5 | Oxygen+Nitrogen | COD7020327 | 34 | 134.84 | 2.314333 | 86.57333 | 2.4715
369 | DyIII N,N鈥?Bis(amine-2-yl)methylene-1,8-diamino-3,6-dioxaoctane | Mixed Ligands | Dy3+ | Oblate | NA | 3 | Oxygen+Nitrogen | COD4337803 | 34 | 81.07 | 2.483 | 108.37 | 2.538667
395 | Dy(NHPhiPr2)3(THF)2 | Mixed Ligands | Dy3+ | Oblate | 5 | 5 | Oxygen+Nitrogen | COD4121538 | 34 | 94.6 | 2.198 | 109.87 | 2.351
1336 | [Dy(hni)(NO3)(DMF)2]路DMF | Schiff Base | Dy3+ | Oblate | 9 | 5 | Oxygen+Nitrogen | COD7701460 | 34 | 76.51 | 2.377667 | 98.49167 | 2.477167
467 | [DyH4LRRRRRR(SCN)2](SCN)2路xCH3OH路yH2O | Mixed Ligands | Dy3+ | Oblate | 7 | 4 | Oxygen+Nitrogen | COD7033030 | 34.5 | 85.05 | 2.198 | 107.944 | 2.4286
642 | [Zn(NO3)LDy(NO3)2(H2O)] | TM near Ln | Dy3+ | Oblate | 9 | 4 | Oxygen | COD7236272 | 34.56 | 78.19 | 2.287667 | 113.94 | 2.465167
144 | [K(DME)(18-crown-6)][Y(tmtaa)2]0,95[Dy(tmtaa)2]0,05 | Other Families | Dy3+ | Oblate | 8 | 2 | Nitrogen | COD7107750 | 34.6 | 179.22 | 2.45225 | 89.505 | 2.47075
687 | [Dy2(L)2(MeOH)2(NO3)2]路(MeOH)路(CH2Cl2) | Mixed Ligands | Dy3+ | Oblate | 9 | 4 | Oxygen+Nitrogen | CCDC1482439 | 34.7 | 73.82 | 2.398 | 105.092 | 2.4862
900 | ZnDy(HL)(NO3)(OAc)(CH3OH)](NO3) | TM near Ln | Dy3+ | Oblate | 8 | 4 | Oxygen | COD4345765 | 35.08 | 77.99 | 2.31 | 103.35 | 2.502714
185 | [Dy(L6-2H)(NO3)2(DMF)2](DMF) | Mixed Ligands | Dy3+ | Oblate | 9 | 6 | Oxygen+Nitrogen | COD7022668 | 36 | 132.02 | 2.306333 | 87.145 | 2.4685
685 | [Dy2(L)2(MeOH)2(NO3)2]路(MeOH)路(CH2Cl2) | Mixed Ligands | Dy3+ | Oblate | 9 | 4 | Oxygen+Nitrogen | CCDC1482439 | 36.4 | 73.82 | 2.398 | 105.092 | 2.4862
338 | [ZnIIDyIII(L)(DBM)3] | Mixed Ligands | Dy3+ | Oblate | 8 | 3 | Oxygen | COD7030401 | 36.5 | 113.24 | 2.28775 | 113.9325 | 2.72525
592 | [Dy(PLN)3(H2O)2]路H2O | Mixed Ligands | Dy3+ | Oblate | 8 | 5 | Oxygen | CCDC1055830 | 36.5 | 95.72 | 2.329 | 120.31 | 2.3785
711 | [(C5H5BMe)Dy(COT)] | Metallocene | Dy3+ | Oblate | 2 | 2 | Carbon (aromatic rings) | COD4349462 | 37 | 172.64 | 2.003 | 94.36 | 0
317 | [DyZn6(碌3-OH)(Gly)6(碌2-NO3)3](OH)(NO3)2-8H2O | TM near Ln | Dy3+ | Oblate | 9 | 9 | Oxygen | COD7112218 | 37.04 | 90.41 | 2.427 | 105.1217 | 2.4355
319 | Dy(e-urea)8(NO3)3 | Other Families | Dy3+ | Oblate | 8 | 8 | Oxygen | COD7213599 | 37.68 | 146.11 | 2.372 | 92.515 | 2.387667
146 | [Y(H2L)(NO3)3]0,89[Dy(H2L)(NO3)3]0,11.2CH3OH | Other Families | Dy3+ | Oblate | 9 | 4 | Oxygen | COD7108107 | 37.7 | 101.4 | 2.336667 | 108.2567 | 2.475833
1156 | [L2Zn(II)(H2O)Dy(acac)2]路PF6 | TM near Ln | Dy3+ | Oblate | 8 | 3 | Oxygen | CCDC1544548 | 37.94 | 136.3 | 2.29825 | 97.6775 | 2.4405
541 | [Dy(notpH4)(H2O)]ClO4路3H2O | Mixed Ligands | Dy3+ | Oblate | 7 | 2 | Oxygen | COD4348425 | 38.2 | 172.95 | 2.2345 | 90.774 | 2.348
246 | [Dy(hfac)3(bpy)] | Mixed Ligands | Dy3+ | Oblate | 8 | 4 | Oxygen+Nitrogen | COD4335317 | 38.48 | 150.08 | 2.337 | 93.04 | 2.43275
1130 | [Dy(NO3)3(5BrsalanH)2(H2O)]路MeCN | Mixed Ligands | Dy3+ | Oblate | 9 | 6 | Oxygen | CCDC1833556 | 38.8 | 163.08 | 2.295 | 91.36857 | 2.455143
500 | [Dy(hfac)3(L)]路C6H14 | Mixed Ligands | Dy3+ | Oblate | 8 | 4 | Oxygen+Nitrogen | COD4342866 | 39 | 94.21 | 2.32275 | 118.5475 | 2.43175
809 | [Dy(bpy)2(tfnb)3]路0.5(1,4-dioxane) | Diketonate | Dy3+ | Oblate | 8 | 5 | Oxygen+Nitrogen | COD7038397 | 39 | 99.07 | 2.30975 | 119.4175 | 2.42075
1098 | [(HBpz3)2Dy(m-CA)Dy(HBpz3)2]路2CH2Cl2 | Mixed Ligands | Dy3+ | Oblate | 8 | 3 | Oxygen+Nitrogen | COD1548407 | 39 | 109.48 | 2.4362 | 110.5967 | 2.494333
801 | (Et3NH)[Dy(3-NO2-salen)2]路H2O | Schiff Base | Dy3+ | Oblate | 8 | 2 | Oxygen+Nitrogen | COD7037820 | 39.7 | 135.19 | 2.3945 | 96.4175 | 2.4075
638 | [{Dy(ntbi)2}5路15Cl路xH2O | Other Families | Dy3+ | Oblate | 8 | 2 | Nitrogen | CCDC1413872 | 39.8 | 175.95 | 2.442 | 90.15167 | 2.512667
331 | [Dy(hfac)3(NIT-3BrPhOMe)]n | Radical | Dy3+ | Oblate | 8 | 5 | Oxygen | COD7028846 | 39.84 | 88.6 | 2.34875 | 117.775 | 2.359
816 | [(dbm)2Dy(dtc)(phen)] | Mixed Ligands | Dy3+ | Oblate | 8 | 5 | Others | COD7038955 | 40 | 96.39 | 2.29875 | 116.9125 | 2.71275
1309 | [Dy(depma)2(H2O)6]Cl3路6H2O | Mixed Ligands | Dy3+ | Oblate | 8 | 8 | Oxygen | CCDC1884676 | 40.5 | 142.41 | 2.279 | 93.05571 | 2.405143
1347 | (Et3NH)[Dy(BrMQ)4]路H2O路DMF | Other Families | Dy3+ | Oblate | 8 | 4 | Oxygen+Nitrogen | CCDC1857460 | 40.718 | 88.59 | 2.46225 | 119.955 | 2.469
1146 | [Dy(LNN)3(MeOH)]n路nH2O | Mixed Ligands | Dy3+ | Oblate | 8 | 4 | Oxygen+Nitrogen | CCDC1574561 | 40.8 | 146.77 | 2.33075 | 95.0575 | 2.43925
58 | [Dy(TTA)3(L3)] | Mixed Ligands | Dy3+ | Oblate | 8 | 4 | Oxygen+Nitrogen | COD4314655 | 41 | 99.35 | 2.353 | 119.8075 | 2.467
356 | [Zn(渭-L)(渭-OAc)Dy(NO3)2] | TM near Ln | Dy3+ | Oblate | 9 | 5 | Oxygen | COD4337297 | 41 | 74.9 | 2.367333 | 113.7017 | 2.468333
278 | [(LOEt)Ln(L)]路0.25H2O | Schiff Base | Dy3+ | Oblate | 7 | 2 | Oxygen+Nitrogen | COD4336194 | 41.6 | 76.46 | 2.277333 | 114.66 | 2.3665
819 | Dy(EIFD)3(dpq)路CH2Cl2 | Mixed Ligands | Dy3+ | Oblate | 8 | 4 | Oxygen+Nitrogen | COD7039160 | 41.7 | 99.01 | 2.29975 | 120.535 | 2.4595
818 | Dy(EIFD)3(phen)路CH2Cl2 | Mixed Ligands | Dy3+ | Oblate | 8 | 4 | Oxygen+Nitrogen | COD7039159 | 41.8 | 103.21 | 2.33225 | 120.255 | 2.454
119 | [Dy2(hmt)(NO3)4(DMF)4]路DMF | Mixed Ligands | Dy3+ | Oblate | 9 | 5 | Oxygen+Nitrogen | COD7020326 | 42 | 79.69 | 2.3535 | 100.2657 | 2.444143
828 | Dy(hfac)3(1-MeIm)2 | Mixed Ligands | Dy3+ | Oblate | 8 | 5 | Oxygen+Nitrogen | COD7227425 | 42.54 | 106.41 | 2.3495 | 107.6575 | 2.409
295 | [DyIr6(ppy)12(bpp)2(bppH)4](CF3SO3)路8H2O | Other Families | Dy3+ | Oblate | 6 | 6 | Oxygen | COD7115327 | 42.9 | 179.99 | 2.22 | 89.995 | 2.238
475 | [Dy(H2L1)2(NO3)3]2路2CH2Cl2路2CH3OH | Mixed Ligands | Dy3+ | Oblate | 9 | 6 | Oxygen | COD7223144 | 43 | 85.99 | 2.2705 | 107.47 | 2.528429
498 | [Dy2(hfac)3(tta)3(L)] | Mixed Ligands | Dy3+ | Oblate | NA | 4 | Others | COD4346088 | 43 | 152.85 | 2.32225 | 94.555 | 2.4435
710 | [(C5H5BH)Dy(COT)] | Metallocene | Dy3+ | Oblate | 2 | 2 | Carbon (aromatic rings) | COD4349461 | 43 | 166.63 | 2.0065 | 94.3707 | 0
721 | [Dy(18-C-6)(NO3)2]BPh4 | Mixed Ligands | Dy3+ | Oblate | 8 | 3 | Oxygen+Nitrogen | COD4349106 | 43 | 178.88 | 2.421 | 90.36833 | 2.506
958 | Dy(NCS)3路6(H2O) | Other Families | Dy3+ | Oblate | 8 | 8 | Oxygen+Nitrogen | CCDC1547542 | 43 | 84.4 | 2.3475 | 101.885 | 2.405167
590 | [Dy(PLN)2(HPLN)Cl(EtOH)] | Mixed Ligands | Dy3+ | Oblate | 7 | 5 | Others | CCDC1055828 | 43.8 | 122.26 | 2.26425 | 105.8733 | 2.498667
616 | [Dy2(BTB)3(DME)2] | Mixed Ligands | Dy3+ | Oblate | 8 | 4 | Oxygen | COD7038053 | 44.5 | 96.61 | 2.3135 | 110.8625 | 2.41375
195 | [Li(THF)4][(Ph2PNPh)4Dy] | Other Families | Dy3+ | Oblate | 8 | 4 | Others | COD7021730 | 44.7 | 132.71 | 2.6235 | 99.185 | 2.6705
1145 | [Dy(LNN)3(MeOH)2] | Mixed Ligands | Dy3+ | Oblate | 8 | 5 | Oxygen | CCDC1574562 | 44.8 | 145.57 | 2.374 | 95.155 | 2.42175
516 | [(LOEt)2Dy2(L2)] | Schiff Base | Dy3+ | Oblate | 7 | 2 | Oxygen+Nitrogen | COD7036946 | 45.76 | 123.54 | 2.3074 | 123.205 | 2.367
523 | [(Cp*)Dy(DBM)2(THF)]路solvent | Mixed Ligands | Dy3+ | Oblate | NA | 4 | Others | COD4343049 | 46 | 108.31 | 2.293333 | 128.0267 | 2.338333
604 | [Dy2(DBM)6(L)] | Mixed Ligands | Dy3+ | Oblate | 8 | 5 | Oxygen+Nitrogen | COD7225099 | 46.8 | 97.08 | 2.30925 | 118.025 | 2.45525
147 | [Dy(dbm)3LR].2H2O | Mixed Ligands | Dy3+ | Oblate | 8 | 4 | Oxygen+Nitrogen | CCDC873085 | 46.91 | 146.78 | 2.30325 | 92.83 | 2.38
902 | Zn2Dy(L)(NO3)2(OAc)2(H2O) | TM near Ln | Dy3+ | Oblate | 9 | 5 | Oxygen | COD4345887 | 46.92 | 103.79 | 2.373 | 110.99 | 2.4484
464 | [Dy(nma)2]路ClO4路0.5CH3OH | Other Families | Dy3+ | Oblate | 8 | 2 | Oxygen+Nitrogen | COD7220618 | 47 | 104.62 | 2.372 | 116.275 | 2.54575
405 | Dy(BcMe)3 | Other Families | Dy3+ | Oblate | 9 | 3 | Others | COD4121645 | 47.23 | 119.87 | 2.57625 | 113.21 | 2.5775
221 | TBA8H4[{Dy(碌2-OH)2Lu}(纬-SiW10O36)2] | Mixed Ligands | Dy3+ | Oblate | 8 | 3 | Oxygen | CCDC932066 | 48 | 119.8 | 2.227 | 112.725 | 2.254
406 | Dy(BcMe)3 | Other Families | Dy3+ | Oblate | 9 | 3 | Others | COD4121645 | 48.38 | 119.87 | 2.57625 | 113.21 | 2.5775
386 | Dy(TFI)3(bpy) | Mixed Ligands | Dy3+ | Oblate | 8 | 4 | Oxygen+Nitrogen | COD4340853 | 48.8 | 95.41 | 2.3295 | 117.025 | 2.45925
214 | [Dy(pqc)(Hpqc)(NO3)2]n | Mixed Ligands | Dy3+ | Oblate | 8 | 6 | Oxygen | COD4508568 | 48.86 | 88.78 | 2.2565 | 103.83 | 2.408667
567 | [Dy(15C5)(H2O)4](ClO4)3(15C5)路H2O | Mixed Ligands | Dy3+ | Oblate | 9 | 5 | Oxygen | COD7234307 | 48.9 | 77.9 | 2.3425 | 103.2 | 2.442
774 | [KDy2(8-mCND)4(CH3OH)(Me2CO)]2[Me2CO]2 | Other Families | Dy3+ | Oblate | 8 | 4 | Oxygen+Nitrogen | COD1543311 | 48.96 | 142.02 | 2.429 | 96.825 | 2.422
198 | DyIII鈭扤,N鈥?bis-pyridin-2-yl-methelene-1,8-diamino-3,6-dioxaoctane | Mixed Ligands | Dy3+ | Oblate | NA | 3 | Oxygen+Nitrogen | COD4334669 | 50 | 81.504 | 2.47275 | 113.154 | 2.52
368 | DyIII N,N鈥?bis(imine-2-yl)methylene-1,8-diamino-3,6-dioxaoctane | Mixed Ligands | Dy3+ | Oblate | NA | 3 | Oxygen+Nitrogen | COD4337804 | 50 | 81.504 | 2.47275 | 113.154 | 2.52
545 | Dy(DBM)3(dpq)路Tol | Mixed Ligands | Dy3+ | Oblate | 8 | 4 | Oxygen+Nitrogen | COD4348914 | 50.6 | 145.22 | 2.324 | 91.325 | 2.45675
1214 | [Dy(L)2(C2H5OH)Cl3]路C2H5OH | Mixed Ligands | Dy3+ | Oblate | 6 | 6 | Others | COD4132550 | 51.2 | 174.86 | 2.2235 | 89.89 | 2.564
444 | [R,R-ZnLDy(m-OAc)(NO3)2] (R,R-1) | TM near Ln | Dy3+ | Oblate | 8 | 5 | Oxygen | CCDC1014830 | 51.82 | 77.08 | 2.301 | 115.675 | 2.4965
703 | [Dy(2,3鈥?pcad)(NO3)2(CH3OH)2] | Mixed Ligands | Dy3+ | Oblate | 9 | 5 | Oxygen+Nitrogen | COD4348892 | 52.14 | 110.84 | 2.339667 | 105.7383 | 2.503833
1277 | [n-NBu4]3[Dy0.25Y0.75H(PW11O39)(phen)2]路H2O | POM | Dy3+ | Oblate | 8 | 3 | Oxygen+Nitrogen | COD7124545 | 52.228 | 106.18 | 2.30525 | 119.455 | 2.5765
1275 | [n-NBu4]3[DyH(PW11O39)(phen)2]路H2O | POM | Dy3+ | Oblate | 8 | 3 | Oxygen+Nitrogen | COD7124545 | 52.372 | 106.18 | 2.30525 | 119.455 | 2.5765
1139 | [Dy(NAS)2(H2O)6](NAS)路3H2O | Mixed Ligands | Dy3+ | Oblate | 8 | 8 | Oxygen | COD7048135 | 53 | 84.77 | 2.336 | 103.265 | 2.371667
1365 | [(DyL3)(LiL)(MeOH)] | Diketonate | Dy3+ | Oblate | 8 | 4 | Oxygen | CCDC1855393 | 53 | 147.65 | 2.33425 | 95.345 | 2.3845
636 | [{Dy(ntbi)(NO3)3}2路3CH3OH | Mixed Ligands | Dy3+ | Oblate | 10 | 4 | Oxygen+Nitrogen | CCDC1413871 | 53.4 | 93.42 | 2.498 | 106.5267 | 2.550833
537 | DyZn2L2 | TM near Ln | Dy3+ | Oblate | 8 | 2 | Oxygen | CCDC1020219 | 54 | 179.07 | 2.33175 | 89.815 | 2.387
1142 | [Dy0.06Y0.94(NAS)2(H2O)6](NAS)路3H2O | Mixed Ligands | Dy3+ | Oblate | 8 | 8 | Oxygen | COD7048135 | 54 | 84.77 | 2.336 | 103.265 | 2.371667
57 | [Dy(FTA)3L] | Schiff Base | Dy3+ | Oblate | 8 | 4 | Oxygen+Nitrogen | COD7105466 | 54.4 | 98.25 | 2.30225 | 111.7875 | 2.47325
189 | (HNEt3)[Dy(bpyda)2]路3H2O | Other Families | Dy3+ | Oblate | 8 | 2 | Oxygen+Nitrogen | CCDC922760 | 54.72 | 102.16 | 2.39 | 113.7425 | 2.414
776 | [CsDy2(8-mCND)4(CH3OH)(Me2CO)]2[Me2CO]2 | Other Families | Dy3+ | Oblate | 8 | 4 | Oxygen+Nitrogen | COD1543313 | 54.72 | 98.315 | 2.42025 | 115.682475 | 2.44
808 | [Dy(DMF)2(tffb)3] | Diketonate | Dy3+ | Oblate | 8 | 5 | Oxygen | COD7038398 | 55 | 129.81 | 2.33425 | 100.7125 | 2.373
875 | K2[N(CH3)4]5H4[Dy(伪-PW11O39)2]路21H2O | POM | Dy3+ | Oblate | 8 | 2 | Oxygen | CCDC1521758 | 55 | 114.98 | 2.3585 | 97.64167 | 2.7355
1144 | [Dy(LNN)2(MeOH)2(H2O)6]Cl | Mixed Ligands | Dy3+ | Oblate | 8 | 6 | Oxygen | CCDC1574559 | 55 | 145.41 | 2.339 | 93.95 | 2.395
601 | Na[Dy(EDTA)(H2O)3]n路5H2O | Mixed Ligands | Dy3+ | Oblate | 9 | 4 | Oxygen+Nitrogen | COD7236231 | 55.5 | 63.56 | 2.389 | 97.20833 | 2.497667
898 | [Dy2(PDOA)3(H2O)6]路3.5H2O | Mixed Ligands | Dy3+ | Oblate | 9 | 6 | Oxygen | COD7042601 | 55.6 | 118.62 | 2.68825 | 95.168 | 2.401
1314 | [Dy(NO3)(L)2(HOCH3)] | Schiff Base | Dy3+ | Oblate | 9 | 4 | Oxygen+Nitrogen | COD7049290 | 56 | 127.06 | 2.279 | 96.13857 | 2.509571
964 | [DyL2H] diluted in CH2Cl2 | LnPc2 | Dy3+ | Oblate | 8 | 2 | Nitrogen | CCDC1546796 | 56.1 | 142.92 | 2.4125 | 94.445 | 2.433
986 | Dy(5,6-DTFI)3(H2O)2H2O2CH2Cl2 | Mixed Ligands | Dy3+ | Oblate | 8 | 5 | Oxygen | CCDC1539602 | 56.3 | 88.38 | 2.35375 | 115.6575 | 2.39
511 | [(LOEt)2Dy2(L1)] | Schiff Base | Dy3+ | Oblate | 7 | 2 | Oxygen+Nitrogen | COD7036943 | 56.53 | 82.437 | 2.291 | 109.842716 | 2.3354
563 | Dy(EIFD)3(H2O)路CH2Cl2 | Mixed Ligands | Dy3+ | Oblate | 7 | 4 | Oxygen | COD7234196 | 56.7 | 114.14 | 2.29675 | 112.1767 | 2.335
1267 | [Dy((-)-pbipy)(pdtc)3] | Mixed Ligands | Dy3+ | Oblate | 8 | 4 | Others | CCDC1501318 | 56.7 | 140.86 | 2.6545 | 92.565 | 2.835
533 | DyMg2L2 | TM near Ln | Dy3+ | Oblate | 8 | 2 | Oxygen | CCDC1020216 | 56.8 | 96.94 | 2.365 | 116.1975 | 2.37975
874 | Dy2(hfac)6(L2)(CH2Cl2) | Mixed Ligands | Dy3+ | Oblate | 8 | 4 | Oxygen+Nitrogen | COD4349646 | 56.9 | 93.66 | 2.337 | 113.8075 | 2.43075
826 | [DyL(H2O)3]路3H2O路0.75DMF | Mixed Ligands | Dy3+ | Oblate | 8 | 7 | Oxygen | COD4349090 | 57 | 151.74 | 2.288 | 93.1 | 2.396333
1161 | [L1Zn(H2O)Dy/Y(acac)2]-CH2Cl2路PF6 | TM near Ln | Dy3+ | Oblate | 8 | 3 | Oxygen | CCDC1544547 | 57.21 | 132.88 | 2.285 | 94.39 | 2.495
1171 | Dy[H(Pc)(Hp)] | LnPc2 | Dy3+ | Oblate | 8 | 2 | Nitrogen | CCDC1557721 | 57.3 | 89.67 | 2.41175 | 118.8325 | 2.515
387 | [Dy(TFI)3(Phen)]路0.02CHCl3 | Mixed Ligands | Dy3+ | Oblate | 8 | 4 | Oxygen+Nitrogen | COD4340854 | 57.9 | 93.84 | 2.33075 | 116.6475 | 2.43875
88 | [Dy(TTA)3(2,2鈥?bipyridine)] | Mixed Ligands | Dy3+ | Oblate | 8 | 4 | Oxygen+Nitrogen | CCDC823490 | 58 | 93.22 | 2.323 | 122.0075 | 2.43425
714 | [Dy(hfac)3(L)]路0.5C6H14 | Mixed Ligands | Dy3+ | Oblate | 8 | 4 | Oxygen+Nitrogen | COD7125305 | 59 | 91.81 | 2.3435 | 118.3225 | 2.42775
798 | Dyfod3bpy | Mixed Ligands | Dy3+ | Oblate | 8 | 4 | Oxygen+Nitrogen | COD7224101 | 59 | 98.36 | 2.31625 | 114.6925 | 2.4335
1017 | [Zn2Dy(L)(NO3)3(OH)]路(CH3)2CO | Mixed Ligands | Dy3+ | Oblate | 9 | 5 | Oxygen | COD7044795 | 59 | 137.4 | 2.3365 | 96.05 | 2.4368
445 | [S,S-ZnLDy(m-OAc)(NO3)2] (S,S-2) | TM near Ln | Dy3+ | Oblate | 8 | 5 | Oxygen | CCDC1014831 | 59.74 | 170.69 | 2.375667 | 86.72858 | 2.458667
128 | [Dy(H3L)2](NO3)路(EtOH)路8(H2O) | Schiff Base | Dy3+ | Oblate | 8 | 2 | Oxygen | COD4330286 | 60.4 | 91.71 | 2.32975 | 116.69 | 2.369
775 | [RbDy2(8-mCND)4(CH3OH)(Me2CO)]2[Me2CO]2 | Other Families | Dy3+ | Oblate | 8 | 4 | Oxygen+Nitrogen | COD1543312 | 60.48 | 98.83 | 2.418 | 115.95 | 2.43575
645 | [Dy4(bzhdep-2H)4(H2O)4(NO3)4]路6CH3OH路6H2O | Mixed Ligands | Dy3+ | Oblate | 9 | 4 | Oxygen+Nitrogen | COD4347706 | 61.3 | 78.1276 | 2.37 | 109.7357 | 2.46
1387 | [DyxY(1-x)(HL)2(NO3)3(CH3OH)] | Schiff Base | Dy3+ | Oblate | 9 | 6 | Oxygen | CCDC1891752 | 62 | 153.35 | 2.293 | 93.35 | 2.454429
499 | [DyCoIII(CN)6(hep)2(H2O)4] | TM near Ln | Dy3+ | Oblate | 7 | 7 | Oxygen+Nitrogen | COD4346609 | 63 | 146.62 | 2.2555 | 93.794 | 2.3544
720 | [Dy(18-C-6)(NO3)2]ClO4 | Mixed Ligands | Dy3+ | Oblate | 8 | 3 | Oxygen+Nitrogen | COD4349107 | 63 | 177.87 | 2.4255 | 89.95167 | 2.484833
805 | [Dy(Phen)(tfmb)3] | Mixed Ligands | Dy3+ | Oblate | 8 | 4 | Oxygen+Nitrogen | COD4347290 | 63.56 | 93.4 | 2.32875 | 119.065 | 2.4455
502 | [Dy(tta)3(L)]路C6H14 | Mixed Ligands | Dy3+ | Oblate | 8 | 4 | Oxygen+Nitrogen | COD4342867 | 63.7 | 73.31411 | 2.3055 | 104.287 | 2.414667
73 | [Dy(phen)(acac)3] | Mixed Ligands | Dy3+ | Oblate | 8 | 4 | Oxygen+Nitrogen | COD7015752 | 63.84 | 96.55 | 2.32075 | 114.815 | 2.4505
178 | [Dy(paaH*)2(NO3)2(MeOH)][NO3] | Diketonate | Dy3+ | Oblate | 9 | 5 | Oxygen | COD1514463 | 64 | 138.75 | 2.32525 | 98.892 | 2.4636
182 | [Zn2DyL2]NO3路H2O | TM near Ln | Dy3+ | Oblate | 6 | 2 | Oxygen | CCDC924442 | 64 | 173.07 | 2.186 | 90.375 | 2.2975
961 | [Hbpy][Dy(NCS)4(bpy)2]路H2O | Mixed Ligands | Dy3+ | Oblate | 8 | 6 | Nitrogen | CCDC1547544 | 65 | 78.43 | 2.3825 | 104.3933 | 2.493667
1117 | DyL2[N(SiMe3)2] | Mixed Ligands | Dy3+ | Oblate | 4 | 3 | Others | COD7046289 | 65 | 103.05195 | 2.2235 | 116.382485 | 2.40188
325 | Dy(glu)(pic)(H2O)4 | Mixed Ligands | Dy3+ | Oblate | 8 | 6 | Oxygen+Nitrogen | COD7028358 | 66.93 | 155 | 2.32 | 92.80333 | 2.416333
463 | [Ln(nma)(NO3)2(DMSO)]路CH3OH | Mixed Ligands | Dy3+ | Oblate | 9 | 4 | Oxygen+Nitrogen | COD7220616 | 67 | 116.51 | 2.377667 | 96.34 | 2.505
536 | DyZn2L2 | TM near Ln | Dy3+ | Oblate | 8 | 2 | Oxygen | CCDC1020219 | 67 | 97.27779 | 2.3485 | 116.307175 | 2.37025
548 | [Dy(hma)(NO3)2(CH3OH)]鈭?.5C4H11 | Mixed Ligands | Dy3+ | Oblate | 9 | 4 | Oxygen+Nitrogen | CCDC1036513 | 67 | 109.49 | 2.392333 | 98.02097 | 2.496167
289 | [{Pc(OC4H9)8}{BiPc(OC4H9)12}Dy{Pc(OC4H9)8}] | LnPc2 | Dy3+ | Oblate | 8 | 3 | Nitrogen | CCDC905037 | 68 | 91.73 | 2.37075 | 119.85 | 2.41475
532 | DyMg2L2 | TM near Ln | Dy3+ | Oblate | 8 | 2 | Oxygen | CCDC1020216 | 68 | 96.94233 | 2.365 | 116.188895 | 2.37975
717 | Dy(12-C-4)(NO3)3 | Mixed Ligands | Dy3+ | Oblate | NA | 4 | Oxygen | COD4349108 | 68 | 101.92 | 2.4195 | 108.1583 | 2.477
1197 | {[Dy(terpy)(H2O)3][Co(CN)6]路5H2O}n | Mixed Ligands | Dy3+ | Oblate | 8 | 6 | Oxygen+Nitrogen | CCDC1835086 | 68 | 144.52 | 2.3305 | 91.60167 | 2.466333
1315 | [Dy(NO3)(L)2(HOCH3)] | Schiff Base | Dy3+ | Oblate | 9 | 4 | Oxygen+Nitrogen | COD7049290 | 68 | 83.54831 | 2.399667 | 112.9359 | 2.487667
936 | (C4H10ON)8H5[Dy(GeMo11O39)2]路15H2O | POM | Dy3+ | Oblate | 8 | 2 | Oxygen | COD7056678 | 68.3 | 119.16 | 2.3445 | 97.02 | 2.3975
966 | [DyL2H] with an excess of 1,8-diazabicyclo[5.4.0]-undec-7-ene (DBU) | LnPc2 | Dy3+ | Oblate | 8 | 2 | Nitrogen | CCDC1546796 | 70.644 | 142.92 | 2.4125 | 96.21 | 2.433
132 | (NEt4)2[Dy2(L2)4](H2O)(DMF)0.5 | Other Families | Dy3+ | Oblate | 8 | 4 | Oxygen+Nitrogen | CCDC818518 | 71 | 159.96 | 2.407 | 92.5325 | 2.44225
1058 | [Dy(NO3)3(H2O)3]路2L | Mixed Ligands | Dy3+ | Oblate | 9 | 6 | Oxygen | CCDC1588631 | 72 | 151.72 | 2.32 | 92.26929 | 2.465
1105 | [Dy(NO3)3(H2O)3]路2L | Mixed Ligands | Dy3+ | Oblate | 9 | 6 | Oxygen | CCDC1588631 | 72 | 151.72 | 2.32 | 92.26929 | 2.465
704 | [Dy(2,3鈥?Hpcad)2(H2O)3]路3Cl路5H2O | Mixed Ligands | Dy3+ | Oblate | 9 | 5 | Oxygen+Nitrogen | COD4348895 | 72.4 | 79.62654 | 2.388 | 103.5649 | 2.474714
348 | [Dy(L)(LOEt)] | Mixed Ligands | Dy3+ | Oblate | 7 | 2 | Oxygen | COD4337454 | 73.7 | 105.04 | 2.127 | 103.026 | 2.4232
299 | [Co2Dy(valdien)2(OCH3)2(chp)2]路ClO4路5H2O | Schiff Base | Dy3+ | Oblate | 8 | 6 | Oxygen | CCDC983685 | 74.1 | 166.07 | 2.234 | 91.17333 | 2.437
793 | Dy(LOMe)2(NO3) | TM near Ln | Dy3+ | Oblate | 8 | 3 | Oxygen | COD4347634 | 74.16 | 154.84668 | 2.289 | 92.16822 | 2.3875
308 | {(H3O)[Dy(NA)2]路H2O}n | Other Families | Dy3+ | Oblate | 6 | 6 | Oxygen | CCDC1003330 | 75 | 180 | 2.212 | 89.995 | 2.2875
1159 | [L2Co(III)Cl2Dy(acac)Cl(H2O)] | TM near Ln | Dy3+ | Oblate | 8 | 4 | Others | CCDC1544551 | 75.28 | 176.1 | 2.310667 | 103.766 | 2.5214
854 | [Dy(12-crown-4) (NO3)3] | Mixed Ligands | Dy3+ | Oblate | NA | 4 | Oxygen | COD7041528 | 75.92 | 81 | 2.44275 | 111.685 | 2.474833
1346 | (Et3NH)[Dy(BrMQ)4]路H2O路DMF | Other Families | Dy3+ | Oblate | 8 | 4 | Oxygen+Nitrogen | CCDC1857464 | 75.968 | 158.58 | 2.45975 | 92.575 | 2.4685
524 | [(Cp4PrPh)Dy(DBM)2(THF)]路solvent | Mixed Ligands | Dy3+ | Oblate | NA | 4 | Others | COD4343050 | 76 | 120.11 | 2.303 | 127.66 | 2.333333
751 | [DyL2(tta)(CH3OH)]路CH3OH | Diketonate | Dy3+ | Oblate | 9 | 6 | Oxygen+Nitrogen | CCDC1469036 | 76 | 105.26 | 2.361 | 108.4383 | 2.539333
791 | Dy(LOMe)2(NO3) | TM near Ln | Dy3+ | Oblate | 8 | 3 | Oxygen | COD4347634 | 76.32 | 154.84668 | 2.289 | 92.16822 | 2.3875
1143 | [Dy(LNN)(H2O)6]Cl2路2H2O | Mixed Ligands | Dy3+ | Oblate | 8 | 7 | Oxygen | CCDC1574560 | 76.5 | 96.07 | 2.308333 | 113.144 | 2.3918
1381 | [Dy(bbpen)(tpeCOOH)]鈰?MeOH | Mixed Ligands | Dy3+ | Oblate | 8 | 2 | Oxygen+Nitrogen | CCDC1890513 | 77 | 153.35 | 2.1995 | 91.54 | 2.525833
778 | [K2Dy2(8-mCND)8H2O)0.5]2 | Other Families | Dy3+ | Oblate | 8 | 4 | Oxygen+Nitrogen | COD1543314 | 77.76 | 92.65 | 2.41775 | 119.2825 | 2.4315
267 | (choline)[Dy(ox)(H2O)3Cl]Cl路H2O | Mixed Ligands | Dy3+ | Oblate | 8 | 6 | Others | COD7021824 | 78 | 95.13 | 2.3265 | 99.45333 | 2.452333
593 | Dy(N5)2(CF3SO3)3 | Schiff Base | Dy3+ | Oblate | NA | 2 | Nitrogen | CCDC1426946 | 79 | 116.51 | 2.54925 | 101.195 | 2.578
998 | [DyLz2(salicylaldehyde)2]Br | Mixed Ligands | Dy3+ | Oblate | 8 | 4 | Oxygen+Nitrogen | CCDC1513743 | 79.9 | 96.03814 | 2.29975 | 118.0575 | 2.54625
1170 | Dy[H(Hp)2] | LnPc2 | Dy3+ | Oblate | 8 | 2 | Nitrogen | CCDC1558646 | 80.1 | 145.9909 | 2.4815 | 94.249345 | 2.5115
777 | {DyNa}sub | Other Families | Dy3+ | Oblate | 8 | 4 | Oxygen+Nitrogen | COD1543314 | 80.64 | 92.65 | 2.41775 | 119.2825 | 2.4315
465 | [C6H16N]3.5[Dy2(MBDA)4]路1.5Cl路2CH3CN路C3H6O路C4H10O | Diketonate | Dy3+ | Oblate | 8 | 4 | Oxygen | COD7221777 | 81 | 170.64 | 2.377 | 89.465 | 2.4035
691 | [Dy(NO3)2L]PF6路MeCN | Mixed Ligands | Dy3+ | Oblate | NA | 3 | Oxygen+Nitrogen | CCDC1512922 | 81 | 170.1 | 2.4715 | 90.23833 | 2.5505
450 | b-Dy(2-qpH)(SO4)(H2O)2 | Mixed Ligands | Dy3+ | Oblate | 8 | 4 | Oxygen | CCDC1035242 | 83 | 97.23 | 2.276 | 102.58 | 2.424667
807 | [Dy(5-NO2-Phen)(tfmb)3] | Diketonate | Dy3+ | Oblate | 8 | 4 | Oxygen+Nitrogen | COD7038396 | 83 | 94.10896 | 2.28625 | 122.1075 | 2.413
779 | [Rb2Dy2(8-mCND)8H2O)0.5]2 | Other Families | Dy3+ | Oblate | 8 | 4 | Oxygen+Nitrogen | COD1543314 | 84.96 | 92.65 | 2.41775 | 119.2825 | 2.4315
90 | [Dy(TTA)3(1,10-phenanthroline)] | Mixed Ligands | Dy3+ | Oblate | 8 | 4 | Oxygen+Nitrogen | CCDC823491 | 85 | 151.35 | 2.32 | 91.855 | 2.4425
510 | {[Zn(Me2valpn)]2Dy(H2O)Co(CN)6}2路15H2O路2DMF路5CH3CN | TM near Ln | Dy3+ | Oblate | 9 | 3 | Oxygen | COD7036014 | 85.9 | 133.99 | 2.372333 | 92.35333 | 2.446
1095 | Na[Dy(5,7Cl2q)4] | Other Families | Dy3+ | Oblate | 8 | 4 | Oxygen+Nitrogen | COD1547705 | 86 | 95.54 | 2.42125 | 119.4525 | 2.44775
1183 | Na[Dy(5,7-Br2q)4]路DMF | Other Families | Dy3+ | Oblate | 8 | 4 | Oxygen+Nitrogen | CCDC1562344 | 86.3 | 96.24 | 2.42475 | 114.147095 | 2.44925
1380 | [Dy(L2)(NO3)3(CH3OH)路(Phen)(Phen + H)]n(Br-2) | Other Families | Dy3+ | Oblate | 7 | 4 | Oxygen+Nitrogen | CCDC1888146 | 86.6 | 80.29412 | 2.363667 | 111.300435 | 2.478
531 | [CoIII2Dy(L)2(碌-O2CCH3)2(H2O)3]路NO3路MeOH路4H2O | TM near Ln | Dy3+ | Oblate | 9 | 3 | Oxygen | CCDC1018883 | 88 | 135.26412 | 2.328 | 93.78035 | 2.456714
148 | [Dy2(dbm)6LR].2H2O | Mixed Ligands | Dy3+ | Oblate | 8 | 4 | Oxygen+Nitrogen | CCDC873087 | 89.16 | 146.3605 | 2.28625 | 94.6649125 | 2.46025
451 | b-Dy(2-qpH)(SO4)(H2O)2 | Mixed Ligands | Dy3+ | Oblate | 8 | 4 | Oxygen | CCDC1035242 | 89.5 | 97.23 | 2.276 | 102.58 | 2.424667
1136 | [Dy(L1)2(L2)(NO3)] | Mixed Ligands | Dy3+ | Oblate | 8 | 4 | Oxygen+Nitrogen | COD7047819 | 90 | 110.58 | 2.42125 | 117.925 | 2.505
972 | Dy(BTFA)3(bpy) | Mixed Ligands | Dy3+ | Oblate | 8 | 4 | Oxygen+Nitrogen | COD4345530 | 90.48 | 102.29 | 2.302 | 119.77 | 2.4275
1137 | [Dy(L3)2(L2)(NO3)] | Mixed Ligands | Dy3+ | Oblate | 8 | 4 | Oxygen+Nitrogen | COD7047818 | 92.8 | 112.00744 | 2.4155 | 118.315 | 2.499
869 | Dy(BFTA)3(H2O)2 | Mixed Ligands | Dy3+ | Oblate | 8 | 5 | Oxygen | COD4345531 | 93 | 149.54 | 2.337 | 94.0325 | 2.3795
197 | Me4N[DyIII(HL)4]路2CH3CN | Other Families | Dy3+ | Oblate | 8 | 4 | Oxygen | COD4334797 | 93.7 | 135.84 | 2.3775 | 98.575 | 2.38925
868 | [Dy(L)(tta)3] | Mixed Ligands | Dy3+ | Oblate | 8 | 4 | Oxygen+Nitrogen | CCDC1510324 | 94 | 129.23 | 2.325 | 102.325 | 2.45575
1286 | [Dy(2,2鈥?bipyridine N,N鈥?dioxide)2(H2O)][CuI2(CN)5]路5H2O | Mixed Ligands | Dy3+ | Oblate | 8 | 6 | Oxygen+Nitrogen | CCDC1897923 | 95 | 145.32 | 2.36775 | 94.535 | 2.45275
747 | [DyL2(tmh)(CH3OH)]路nH2O路mCH3OH | Diketonate | Dy3+ | Oblate | 9 | 4 | Oxygen+Nitrogen | CCDC1469032 | 95.7 | 108.09 | 2.352 | 109.5067 | 2.5635
89 | [Dy(TTA)3(2,2鈥?bipyridine)] | Mixed Ligands | Dy3+ | Oblate | 8 | 4 | Oxygen+Nitrogen | CCDC823490 | 96 | 93.22 | 2.323 | 122.7575 | 2.43425
457 | [(LZn(H2O))2Dy(H2O)](CF3SO3)3 | TM near Ln | Dy3+ | Oblate | 9 | 3 | Oxygen | CCDC1059377 | 96.9 | 134.02675 | 2.380333 | 92.6082 | 2.462
1378 | [Dy(L2)3(CH3OH)路Phen]n(Br-1) | Other Families | Dy3+ | Oblate | 7 | 4 | Oxygen+Nitrogen | COD4350058 | 97.3 | 150.87507 | 2.458667 | 85.631915 | 2.5245
131 | (NEt4)2[Dy2(L1)4]((CH3)2CO)0.25 | Other Families | Dy3+ | Oblate | 8 | 4 | Oxygen+Nitrogen | CCDC785130 | 101 | 164.59 | 2.42675 | 92.0525 | 2.4385
298 | [(C6Me6)Dy(AlCl4)3] | Mixed Ligands | Dy3+ | Oblate | 4 | 4 | Others | COD7115650 | 101 | 137.24 | 2.3525 | 102.68275 | 2.805
715 | [Dy(hfac)3(L(-))] | Mixed Ligands | Dy3+ | Oblate | 8 | 4 | Oxygen+Nitrogen | COD7125304 | 101 | 94.9669 | 2.34175 | 117.2678075 | 2.44125
716 | [Dy(hfac)3(L(+))] | Mixed Ligands | Dy3+ | Oblate | 8 | 4 | Oxygen+Nitrogen | COD7125303 | 101 | 87.85 | 2.3425 | 119.805 | 2.43575
1162 | [L2Co(III)Cl2Dy(acac)Cl(MeO)] | TM near Ln | Dy3+ | Oblate | 8 | 4 | Others | CCDC1544550 | 102.65 | 176.72 | 2.327333 | 103.3548 | 2.5228
806 | [Dy(Phen)(tfmb)3]路0.5(1,4-dioxane) | Mixed Ligands | Dy3+ | Oblate | 8 | 4 | Oxygen+Nitrogen | COD4347289 | 102.82 | 103.9845 | 2.32525 | 116.34 | 2.445
780 | [Cs2Dy2(8-mCND)8H2O)0.5]2 | Other Families | Dy3+ | Oblate | 8 | 4 | Oxygen+Nitrogen | COD1543314 | 106.56 | 92.65 | 2.41775 | 119.2825 | 2.4315
91 | [Dy(TTA)3(1,10-phenanthroline)] | Mixed Ligands | Dy3+ | Oblate | 8 | 4 | Oxygen+Nitrogen | CCDC823491 | 108 | 151.35 | 2.32 | 91.855 | 2.4425
866 | {[Dy1,5(acac)1.5(L)3][Dy1,5(acac)1.5(L)3]路0,5H2O}n | Schiff Base | Dy3+ | Oblate | 8 | 3 | Oxygen+Nitrogen | CCDC1439217 | 108 | 123.54701 | 2.344 | 96.7358525 | 2.51225
1187 | Na[Dy(5,7-ClIq)4]路DMF | Other Families | Dy3+ | Oblate | 8 | 4 | Oxygen+Nitrogen | CCDC1562348 | 109 | 89.18811 | 2.41875 | 118.190745 | 2.4355
996 | [DyLz2(salicylaldehyde)2]Cl | Mixed Ligands | Dy3+ | Oblate | 8 | 4 | Oxygen+Nitrogen | CCDC1513744 | 111.8 | 95.47 | 2.3045 | 118.324405 | 2.5535
509 | [CoDy(HL)(AcO)3(H2O)3]路(AcO)(H2O)3 | TM near Ln | Dy3+ | Oblate | 9 | 5 | Oxygen | COD7035353 | 113 | 137.38515 | 2.3065 | 96.17967 | 2.453571
880 | [ZnIIDyIII(L)2(CH3CO2)(NO3)2] | Schiff Base | Dy3+ | Oblate | 9 | 5 | Oxygen | CCDC990256 | 119 | 76.03418 | 2.372333 | 109.3251 | 2.441667
977 | [Hdap]4[Dy(H2O)(Hpic)3][Dy(Hpic)2(伪2-P2W17O61)]路21H2O | POM | Dy3+ | Oblate | 8 | 3 | Oxygen+Nitrogen | CCDC1555346 | 119.38 | 104.52858 | 2.32 | 120.43732 | 2.4515
296 | [ZnDy(NO3)2(L)2(CH3CO2)] | Mixed Ligands | Dy3+ | Oblate | 9 | 5 | Oxygen | COD7115383 | 119.52 | 76.03418 | 2.372333 | 109.3251 | 2.441667
646 | [Dy0.35Y3.65(bzhdep-2H)4(H2O)4(NO3)4]路6CH3OH路6H2O | Mixed Ligands | Dy3+ | Oblate | 9 | 4 | Oxygen+Nitrogen | COD4347706 | 119.9 | 78.1276 | 2.37 | 109.7357 | 2.46
772 | [DyLz2(o-vanilin)2]路CF3SO3路solvent | Mixed Ligands | Dy3+ | Oblate | 8 | 4 | Oxygen+Nitrogen | COD1542450 | 120 | 95.11 | 2.28925 | 119.2725 | 2.5385
763 | [Zn2(L1)2Dy(H2O)Br2][ZnBr4]0.5 | Mixed Ligands | Dy3+ | Oblate | 9 | 3 | Oxygen | COD1536870 | 121 | 121.19394 | 2.411667 | 92.90869 | 2.458833
997 | [DyLz2(salicylaldehyde)2]Cl dilution | Mixed Ligands | Dy3+ | Oblate | 8 | 4 | Oxygen+Nitrogen | CCDC1513744 | 123.1 | 95.47 | 2.3045 | 118.324405 | 2.5535
853 | [Zn2DyL2]路2ClO4路H2O | TM near Ln | Dy3+ | Oblate | 8 | 2 | Oxygen | COD7041409 | 124.5 | 88.53129 | 2.2295 | 101.3165 | 2.466
1163 | [L2Co(III)Cl2Dy(acac)Cl(H2O)] | TM near Ln | Dy3+ | Oblate | 8 | 4 | Others | CCDC1544551 | 128.27 | 176.1 | 2.310667 | 103.766 | 2.5214
882 | [ZnIIDyIII(L)2(CH3CO2)(NO3)2] | Schiff Base | Dy3+ | Oblate | 9 | 5 | Oxygen | CCDC990256 | 128.3 | 76.03418 | 2.372333 | 109.3251 | 2.441667
1158 | [L2Co(III)Cl2Dy(acac)Cl(MeO)] | TM near Ln | Dy3+ | Oblate | 8 | 4 | Others | CCDC1544550 | 130.53 | 176.72 | 2.327333 | 103.3548 | 2.5228
461 | DyIII(Pc)(XTBPP) [X = O (1), S (2)] | LnPc2 | Dy3+ | Oblate | 8 | 2 | Oxygen+Nitrogen | COD1529214 | 136 | 97.70429 | 2.45075 | 116.5290725 | 2.46875
459 | [(LZnCl)2Dy(H2O)](ClO4)(MeOH) | TM near Ln | Dy3+ | Oblate | 9 | 3 | Oxygen | CCDC1059379 | 146.1 | 113.85876 | 2.390667 | 103.70482 | 2.4555
458 | [(LZnBr)2Dy(H2O)](ClO4) | TM near Ln | Dy3+ | Oblate | 9 | 3 | Oxygen | CCDC1059378 | 146.8 | 112.79366 | 2.397333 | 103.9837 | 2.462
378 | [ZnCl(碌-L)Dy(碌-L)ClZn][ZnCl3(CH3OH)]路3CH3OH | TM near Ln | Dy3+ | Oblate | 8 | 2 | Oxygen | CCDC996361 | 148.32 | 97.50306 | 2.34475 | 116.3544625 | 2.36375
1335 | [Dy(H3NAP)2(H2O)Cl2]Cl路2CH3CN路MeOH路0.5H2O | Schiff Base | Dy3+ | Oblate | 7 | 5 | Others | COD7702245 | 153.9 | 146.89332 | 2.2915 | 94.026 | 2.4674
1157 | [L1Co(III)Br2Dy(acac)2]路CH2Cl2 | TM near Ln | Dy3+ | Oblate | 8 | 3 | Oxygen | CCDC1544549 | 167.66 | 127.42 | 2.283 | 105.8 | 2.48975
994 | [DyLz2(salicylaldehyde)2]OH | Mixed Ligands | Dy3+ | Oblate | 8 | 4 | Oxygen+Nitrogen | CCDC1513745 | 168.2 | 94.75 | 2.2835 | 117.39 | 2.551
1169 | [Dy(L)3(HL)(THF)2] | Mixed Ligands | Dy3+ | Oblate | 8 | 6 | Oxygen+Nitrogen | CCDC1850697 | 169 | 84.84236 | 2.247 | 106.433525 | 2.429333
971 | Dy(BTFA)3(H2O)2 | Mixed Ligands | Dy3+ | Oblate | 8 | 5 | Oxygen | COD4345531 | 169.33 | 149.54 | 2.337 | 94.0325 | 2.3795
174 | [Dy(paaH*)2(H2O)4][Cl]3路2H2O | Diketonate | Dy3+ | Oblate | 8 | 6 | Oxygen | COD1514458 | 174 | 144.47 | 2.31 | 95.0509775 | 2.41
173 | [Dy(paaH*)2(H2O)4][Cl]3路2H2O | Diketonate | Dy3+ | Oblate | 8 | 6 | Oxygen | COD1514458 | 179 | 144.47 | 2.31 | 95.0509775 | 2.41
504 | Dy(tBu-acac)3bpy | Mixed Ligands | Dy3+ | Oblate | 8 | 4 | Oxygen+Nitrogen | COD1519645 | 181.4 | 103.23 | 2.31175 | 115.265 | 2.4615
1215 | {[Dy(4-pyridone)4(H2O)2][CoIII(CN)6]}路2H2O | Mixed Ligands | Dy3+ | Oblate | 7 | 7 | Oxygen+Nitrogen | COD7236936 | 187 | 142.83 | 2.237 | 87.018 | 2.359
505 | Dy(tBu-acac)3bpy | Mixed Ligands | Dy3+ | Oblate | 8 | 4 | Oxygen+Nitrogen | COD1519645 | 189.5 | 103.23 | 2.31175 | 115.265 | 2.4615
462 | DyIII(Pc)(XTBPP) [X = O (1), S (2)] | LnPc2 | Dy3+ | Oblate | 8 | 2 | Others | COD1529215 | 194 | 102.93616 | 2.44825 | 120.7097425 | 2.55225
1320 | [Dy(L)(Dppd)]路solvent | Schiff Base | Dy3+ | Oblate | 8 | 2 | Oxygen+Nitrogen | CCDC1911942 | 208.53 | 151.29153 | 2.245 | 91.69167 | 2.515833
1216 | {[Dy(4-pyridone)4(H2O)2][RhIII(CN)6]}路4H2O | Mixed Ligands | Dy3+ | Oblate | 7 | 7 | Oxygen+Nitrogen | COD7236937 | 214 | 35.54784 | 2.262 | 99.956612 | 2.4004
753 | LMC-Dy | Mixed Ligands | Dy3+ | Oblate | 8 | 3 | Oxygen+Nitrogen | CCDC1494559 | 216 | 90.33436 | 2.306333 | 106.87818 | 2.4618
767 | [DyLz2(o-vanilin)2]路Br路solvent | Mixed Ligands | Dy3+ | Oblate | 8 | 4 | Oxygen+Nitrogen | COD1542448 | 221 | 94.02 | 2.3015 | 116.8257075 | 2.535
762 | [Zn2(L1)2Dy(MeOH)Br3]路3H2O | Mixed Ligands | Dy3+ | Oblate | 9 | 3 | Oxygen | COD1536869 | 233 | 130.13209 | 2.418333 | 91.783485 | 2.494167
995 | [DyLz2(salicylaldehyde)2]OH dilution | Mixed Ligands | Dy3+ | Oblate | 8 | 4 | Oxygen+Nitrogen | CCDC1513745 | 236.7 | 94.75 | 2.2835 | 117.39 | 2.551
813 | [Dy(fca)3(bpy)]路MeC6H5 | Mixed Ligands | Dy3+ | Oblate | 8 | 4 | Oxygen+Nitrogen | COD7038512 | 241 | 100.69109 | 2.31525 | 115.7206875 | 2.44925
525 | [(Cp')Dy(DBM)2(THF)]路solvent | Mixed Ligands | Dy3+ | Oblate | NA | 4 | Others | COD4343048 | 242 | 141.5131 | 2.27075 | 90.975455 | 2.42075
1321 | [Dy(L)(Dppd)] | Schiff Base | Dy3+ | Oblate | 8 | 2 | Oxygen+Nitrogen | CCDC1911944 | 243.55 | 151.33 | 2.221 | 83.814 | 2.5052
734 | [ZnDy(LH4)2](NO3)3路6H2O | TM near Ln | Dy3+ | Oblate | 8 | 2 | Oxygen | CCDC1474019 | 272.16 | 140.77 | 2.3345 | 95.29 | 2.378
735 | [ZnDy(LH4)2](NO3)3路6H2O | TM near Ln | Dy3+ | Oblate | 8 | 2 | Oxygen | CCDC1474019 | 272.16 | 140.77 | 2.3345 | 95.29 | 2.378
736 | [ZnDy(LH4)2](NO3)3路6H2O | TM near Ln | Dy3+ | Oblate | 8 | 4 | Oxygen | CCDC1474019 | 272.16 | 140.77 | 2.3345 | 95.29 | 2.378
75 | C29H33BrDyN3O10Zn | TM near Ln | Dy3+ | Oblate | 9 | 5 | Oxygen | CCDC793485 | 333 | 109.80387 | 2.344333 | 106.7283 | 2.461
1406 | [Dy(h5-CpiPr5)(BH4)2(THF)] | Mixed Ligands | Dy3+ | Oblate | 8 | 4 | Others | CCDC1854466 | 346.7 | 124.89945 | 2.368 | 120.03 | 2.4945
1278 | [Dy(L1)2(THF)2][BPh4] | Schiff Base | Dy3+ | Oblate | 8 | 4 | Oxygen+Nitrogen | CCDC1851656 | 378.4 | 167.18 | 2.3465 | 89.29 | 2.5025
597 | {[DyIII(3-OHpy)2(H2O)4][CoIII(CN)6]}路H2O | Mixed Ligands | Dy3+ | Oblate | 8 | 8 | Oxygen+Nitrogen | CCDC1442761 | 385 | 150.46 | 2.257 | 92.545 | 2.444
1279 | [Dy(L2)2(py)2][BPh4] | Schiff Base | Dy3+ | Oblate | 8 | 4 | Oxygen+Nitrogen | CCDC1851682 | 388.5 | 173.21349 | 2.34425 | 90.04 | 2.568
764 | ([Zn2(L2)2DyCl3]路2H2O | Mixed Ligands | Dy3+ | Oblate | 9 | 3 | Others | COD1536871 | 398 | 89.23408 | 2.4705 | 108.949214 | 2.5548
760 | ([Zn2(L1)2DyCl3]路2H2O | Mixed Ligands | Dy3+ | Oblate | 9 | 3 | Others | COD1536868 | 430 | 90.1309 | 2.459 | 109.341906 | 2.5666
761 | ([Zn2(L1)2DyCl3]路2H2O | Mixed Ligands | Dy3+ | Oblate | 9 | 3 | Others | COD1536868 | 434 | 90.1309 | 2.459 | 109.341906 | 2.5666
181 | [Zn2DyL2(MeOH)]NO3路3MeOH路H2O | TM near Ln | Dy3+ | Oblate | 7 | 3 | Oxygen | CCDC924441 | 439 | 168.6366 | 2.208 | 90.43 | 2.394
1059 | [Dy(H2O)5(HMPA)2]Cl3 HMPA-H2O | Mixed Ligands | Dy3+ | Oblate | 7 | 7 | Oxygen | COD7121940 | 460 | 176.71 | 2.218895 | 90.318268 | 2.3478
1093 | [Dy{畏4-C4(SiMe3)4}{畏4-C4(SiMe3)3-k-(CH2SiMe2}]2- | Mixed Ligands | Dy3+ | Oblate | 3 | 2 | Carbon (aromatic rings) | CCDC1840737 | 464 | 156.4 | 2.3645 | 92.28 | 2.55829
896 | [Y/Dy(CyPh2PO)2(H2O)5]Br3路2(CyPh2PO)路EtOH路3H2O | Mixed Ligands | Dy3+ | Oblate | 7 | 7 | Oxygen | CCDC1519259 | 467 | 174.24 | 2.2175 | 89.99 | 2.3636
680 | [Dy(Cy3PO)2(H2O)5]Cl3-(Cy3PO)-H2O-EtOH | Mixed Ligands | Dy3+ | Oblate | 7 | 7 | Oxygen | COD4124922 | 472 | 175.78 | 2.2195 | 90.736 | 2.359
682 | [Dy(Cy3PO)2(H2O)5]Cl3-(Cy3PO)路H2O路EtOH | Mixed Ligands | Dy3+ | Oblate | 7 | 7 | Oxygen | COD4124922 | 474 | 175.78 | 2.2195 | 90.736 | 2.359
895 | [Dy(CyPh2PO)2(H2O)5]Br3路2(CyPh2PO)路EtOH路3H2O | Mixed Ligands | Dy3+ | Oblate | 7 | 7 | Oxygen | CCDC1519259 | 508 | 174.24 | 2.2175 | 89.99 | 2.3636
681 | [Dy(Cy3PO)2(H2O)5]Br3路2(Cy3PO)路2H2O路2EtOH | Mixed Ligands | Dy3+ | Oblate | 7 | 7 | Oxygen | COD4124921 | 543 | 179.04 | 2.2 | 90.345854 | 2.3524
1308 | [Dy0.05Y0.95(HMPA)2(H2O)5]2Br6路2HMPA路2H2O | Mixed Ligands | Dy3+ | Oblate | 7 | 7 | Oxygen | COD7048451 | 550 | 176.83 | 2.2215 | 89.46684 | 2.3588
1307 | [Dy(HMPA)2(H2O)5]2Br6路2HMPA路2H2O | Mixed Ligands | Dy3+ | Oblate | 7 | 7 | Oxygen | COD7048451 | 556 | 176.83 | 2.2215 | 89.46684 | 2.3588
1061 | [Dy(H2O)5(HMPA)2]I3-2HMPA | Mixed Ligands | Dy3+ | Oblate | 7 | 7 | Oxygen | COD7121941 | 600 | 177.97 | 2.2055 | 90.242 | 2.3594
768 | [DyLz2(o-vanilin)2]路NO3路solvent | Mixed Ligands | Dy3+ | Oblate | 8 | 4 | Oxygen+Nitrogen | COD1542449 | 615 | 139.49 | 2.31225 | 94.6455625 | 2.52225
781 | [L2Dy(H2O)5][I]3路L2路(H2O) | Other Families | Dy3+ | Oblate | 7 | 7 | Oxygen | COD1543092 | 651 | 175.16 | 2.2055 | 89.542 | 2.3634
769 | [DyLz2(o-vanilin)2]路NO3路solvent | Mixed Ligands | Dy3+ | Oblate | 8 | 4 | Oxygen+Nitrogen | COD1542449 | 668 | 139.49 | 2.31225 | 94.6455625 | 2.52225
770 | [DyLz2(o-vanilin)2]路NO3路solvent | Mixed Ligands | Dy3+ | Oblate | 8 | 4 | Oxygen+Nitrogen | COD1542449 | 696 | 139.49 | 2.31225 | 94.6455625 | 2.52225
678 | [Dy(bbpen)Cl] | Mixed Ligands | Dy3+ | Oblate | 7 | 2 | Others | COD4130353 | 703 | 154.23 | 2.166 | 89.222 | 2.6036
676 | [Dy(bbpen)Cl] | Mixed Ligands | Dy3+ | Oblate | 7 | 2 | Others | COD4130353 | 708 | 154.23 | 2.166 | 89.222 | 2.6036
1217 | [Dy(bbpen-CH3)Cl] | Mixed Ligands | Dy3+ | Oblate | 7 | 2 | Others | COD7237278 | 723 | 158.07 | 2.1605 | 89.936 | 2.6044
783 | [L2Dy0.25Y0.75(H2O)5][I]3路L2路(H2O)] | Other Families | Dy3+ | Oblate | 7 | 7 | Oxygen | COD1543092 | 735.4 | 175.16 | 2.2055 | 89.542 | 2.3634
266 | Dy@8 | Other Families | Dy3+ | Oblate | 6 | 6 | Oxygen | CCDC817819 | 804 | 177.55 | 2.24 | 109.115 | 2.41175
265 | Dy@7 | Other Families | Dy3+ | Oblate | 6 | 6 | Oxygen | CCDC904009 | 842 | 171.14 | 2.2075 | 107.9875 | 2.35825
677 | [Dy(bbpen)Br] | Mixed Ligands | Dy3+ | Oblate | 7 | 2 | Others | COD4130352 | 1025 | 155.79 | 2.163 | 89.262 | 2.6392
679 | [Dy(bbpen)Br] | Mixed Ligands | Dy3+ | Oblate | 7 | 2 | Others | COD4130352 | 1025 | 155.79 | 2.163 | 89.262 | 2.6392
1218 | [Dy(bbpen-CH3)Br] | Mixed Ligands | Dy3+ | Oblate | 7 | 2 | Others | COD7237279 | 1162 | 159.4 | 2.1465 | 88.766 | 2.6356
1290 | [Dy(LE)(naPhO)2](BPh4)路4THF | Schiff Base | Dy3+ | Oblate | 8 | 3 | Oxygen+Nitrogen | CCDC1937911 | 1226 | 168.86 | 2.0915 | 90.12879 | 2.681667
1289 | [Dy(LE)(4-MeO-PhO)2](BPh4)路3THF | Schiff Base | Dy3+ | Oblate | 8 | 3 | Oxygen+Nitrogen | CCDC1937907 | 1338 | 180 | 2.101 | 89.99667 | 2.685667
973 | [Dy(Cpttt)2][B(C6F5)4] | Metallocene | Dy3+ | Oblate | 2 | 2 | Carbon (aromatic rings) | CCDC1542354 | 1760 | 152.5 | 2.316 | 52.559705 | 0
1390 | [Dy(Dtp)2][Al{OC(CF3)3}4] | Metallocene | Dy3+ | Oblate | 2 | 2 | Carbon (aromatic rings) | CCDC1957222 | 1760 | 157.9 | 2.353 | 57.798465 | 0
993 | [(Cpttt)2Dy][B(C6F5)4] | Metallocene | Dy3+ | Oblate | 2 | 2 | Carbon (aromatic rings) | CCDC2020929 | 1837.3 | 152.51 | 2.3145 | 51.82445 | 0
1409 | [Dy(CpiPr4H)2][B(C6F5)4] | Metallocene | Dy3+ | Oblate | 2 | 2 | Carbon (aromatic rings) | CCDC1865387 | 1848.8 | 148.23 | 2.2835 | 52.722435 | 0
1412 | [Dy(CpiPr4iPr)2][B(C6F5)4] | Metallocene | Dy3+ | Oblate | 2 | 2 | Carbon (aromatic rings) | CCDC1865386 | 1919.3 | 162.1 | 2.3385 | 51.919595 | 0
1411 | [Dy(CpiPr4Et)2][B(C6F5)4] | Metallocene | Dy3+ | Oblate | 2 | 2 | Carbon (aromatic rings) | CCDC1865388 | 1985.5 | 161.1 | 2.301 | 52.348845 | 0
1410 | [Dy(CpiPr4Me)2][B(C6F5)4] | Metallocene | Dy3+ | Oblate | 2 | 2 | Carbon (aromatic rings) | CCDC1865389 | 2112.1 | 156.6 | 2.304 | 53.487795 | 0
1408 | [(h5-Cp*)Dy(h5-CpiPr5)][B(C6F5)4] | Metallocene | Dy3+ | Oblate | 2 | 2 | Carbon (aromatic rings) | CCDC1854468 | 2217.2 | 162.5 | 2.289 | 52.28282 | 0
1 | [CpHDyCpH]+ | Metallocene | Dy3+ | Oblate | 2 | 2 | Carbon (aromatic rings) |  | 1385.054278 | 135.99 | 2.322 | 51.97 | 0
2 | [CpHDyCpstar]+ | Metallocene | Dy3+ | Oblate | 2 | 2 | Carbon (aromatic rings) |  | 1477.37244 | 136.06 | 2.31 | 52.28 | 0
3 | [CpHDyCpC2H5]+-1 | Metallocene | Dy3+ | Oblate | 2 | 2 | Carbon (aromatic rings) |  | 1510.02942 | 136.65 | 2.304 | 52.4 | 0
4 | [CpHDyCpC2H5]+-2 | Metallocene | Dy3+ | Oblate | 2 | 2 | Carbon (aromatic rings) |  | 1688.212 | 151.26 | 2.334 | 51.87 | 0
5 | [CpHDyCpC3H7]+-1 | Metallocene | Dy3+ | Oblate | 2 | 2 | Carbon (aromatic rings) |  | 1512.67534 | 136.49 | 2.303 | 52.51 | 0
6 | [CpHDyCpC3H7]+-2 | Metallocene | Dy3+ | Oblate | 2 | 2 | Carbon (aromatic rings) |  | 1674.257648 | 152.28 | 2.338 | 51.77 | 0
7 | [CpHDyCpC4H9]+-1 | Metallocene | Dy3+ | Oblate | 2 | 2 | Carbon (aromatic rings) |  | 1509.16662 | 136.78 | 2.303 | 52.52 | 0
8 | [CpHDyCpC4H9]+-2 | Metallocene | Dy3+ | Oblate | 2 | 2 | Carbon (aromatic rings) |  | 1697.850914 | 153.39 | 2.34 | 51.73 | 0
9 | [CpCH3DyCpCH3]+ | Metallocene | Dy3+ | Oblate | 2 | 2 | Carbon (aromatic rings) |  | 1640.838528 | 143.81 | 2.307 | 52.4 | 0
10 | [CpCH3DyCpC2H5]+-1 | Metallocene | Dy3+ | Oblate | 2 | 2 | Carbon (aromatic rings) |  | 1679.388432 | 144.38 | 2.301 | 52.6 | 0
11 | [CpCH3DyCpC2H5]+-2 | Metallocene | Dy3+ | Oblate | 2 | 2 | Carbon (aromatic rings) |  | 1896.164056 | 162.61 | 2.343 | 51.77 | 0
12 | [CpCH3DyCpC3H7]+-1 | Metallocene | Dy3+ | Oblate | 2 | 2 | Carbon (aromatic rings) |  | 1678.954156 | 144.33 | 2.299 | 52.6 | 0
13 | [CpCH3DyCpC4H9]+-3 | Metallocene | Dy3+ | Oblate | 2 | 2 | Carbon (aromatic rings) |  | 1673.488318 | 144.23 | 2.299 | 52.65 | 0
14 | [CpCH3DyCpC4H9]+-2 | Metallocene | Dy3+ | Oblate | 2 | 2 | Carbon (aromatic rings) |  | 1885.58469 | 165.26 | 2.347 | 51.67 | 0
15 | [CpC2H5DyCpC2H5]+-1 | Metallocene | Dy3+ | Oblate | 2 | 2 | Carbon (aromatic rings) |  | 1710.577214 | 145.46 | 2.294 | 52.78 | 0
16 | [CpC2H5DyCpC2H5]+-2 | Metallocene | Dy3+ | Oblate | 2 | 2 | Carbon (aromatic rings) |  | 1583.197736 | 144.53 | 2.31 | 52.36 | 0
17 | [CpC2H5DyCpC2H5]+-3 | Metallocene | Dy3+ | Oblate | 2 | 2 | Carbon (aromatic rings) |  | 1595.409232 | 146.24 | 2.316 | 52.305 | 0
18 | [CpC2H5DyCpC2H5]+-4 | Metallocene | Dy3+ | Oblate | 2 | 2 | Carbon (aromatic rings) |  | 1929.131644 | 162.43 | 2.341 | 51.84 | 0
19 | [CpC2H5DyCpC2H5]+-5 | Metallocene | Dy3+ | Oblate | 2 | 2 | Carbon (aromatic rings) |  | 1843.99773 | 160.78 | 2.346 | 51.68 | 0
20 | [CpC2H5DyCpC3H7]+-1 | Metallocene | Dy3+ | Oblate | 2 | 2 | Carbon (aromatic rings) |  | 1714.884024 | 145.07 | 2.293 | 52.73 | 0
21 | [CpC2H5DyCpC3H7]+-2 | Metallocene | Dy3+ | Oblate | 2 | 2 | Carbon (aromatic rings) |  | 1938.051558 | 165.24 | 2.344 | 51.76 | 0
22 | [CpC2H5DyCpC3H7]+-3 | Metallocene | Dy3+ | Oblate | 2 | 2 | Carbon (aromatic rings) |  | 1929.380418 | 162.31 | 2.339 | 51.87 | 0
23 | [CpC2H5DyCpC4H9]+-1 | Metallocene | Dy3+ | Oblate | 2 | 2 | Carbon (aromatic rings) |  | 1710.808732 | 144.89 | 2.293 | 52.78 | 0
24 | [CpC2H5DyCpC4H9]+-3 | Metallocene | Dy3+ | Oblate | 2 | 2 | Carbon (aromatic rings) |  | 1928.405454 | 162.27 | 2.337 | 51.89 | 0
25 | [CpC3H7DyCpC4H9]+-2 | Metallocene | Dy3+ | Oblate | 2 | 2 | Carbon (aromatic rings) |  | 1917.876418 | 162.74 | 2.344 | 51.67 | 0
26 | [CpC4H9DyCpC4H9]+ | Metallocene | Dy3+ | Oblate | 2 | 2 | Carbon (aromatic rings) |  | 1710.26373 | 144.83 | 2.291 | 52.74 | 0
27 | [CpFDyCpF]+ | Metallocene | Dy3+ | Oblate | 2 | 2 | Carbon (aromatic rings) |  | 1305.64648 | 130.13 | 2.356 | 51.34 | 0
28 | [CpstarDyCpcyc]+ | Metallocene | Dy3+ | Oblate | 2 | 2 | Carbon (aromatic rings) |  | 1985.14462 | 179.3 | 2.457 | 49.8 | 0
29 | [CpHDyCpN(CH3)2]+ | Metallocene | Dy3+ | Oblate | 2 | 2 | Carbon (aromatic rings) |  | 1432.711036 | 141.64 | 2.325 | 52.25 | 0
30 | [CpCH3DyCpN(CH3)2]+ | Metallocene | Dy3+ | Oblate | 2 | 2 | Carbon (aromatic rings) |  | 1598.134242 | 152.14 | 2.329 | 52.25 | 0
31 | [CpC2H5DyCpN(CH3)2]+ | Metallocene | Dy3+ | Oblate | 2 | 2 | Carbon (aromatic rings) |  | 1679.427258 | 160.63 | 2.363 | 51.64 | 0
33 | [C4HDyC4H]- | Metallocene | Dy3+ | Oblate | 2 | 2 | Carbon (aromatic rings) |  | 1787.579238 | 144.12 | 2.342 | 47.65 | 0
34 | [C4HDyC4H]-K | Metallocene | Dy3+ | Oblate | 2 | 2 | Carbon (aromatic rings) |  | 1236.799354 | 136.5 | 2.315 | 48 | 0
35 | [C4tBuDyC4tBu]- | Metallocene | Dy3+ | Oblate | 2 | 2 | Carbon (aromatic rings) |  | 1880.16343 | 162.57 | 2.344 | 48.18 | 0
36 | [C4HDyCpH] | Metallocene | Dy3+ | Oblate | 2 | 2 | Carbon (aromatic rings) |  | 1393.298332 | 135.48 | 2.33 | 49.68 | 0
37 | [CpHDyC6H]2+ | Metallocene | Dy3+ | Oblate | 2 | 2 | Carbon (aromatic rings) |  | 1178.826384 | 135.02 | 2.381 | 55.91 | 0
38 | [C6HDyC6H]3+ | Metallocene | Dy3+ | Oblate | 2 | 2 | Carbon (aromatic rings) |  | 1000.264172 | 140.94 | 2.417 | 60.43 | 0
41 | [CpHDyCpH]+-NH3 | Metallocene | Dy3+ | Oblate | 4 | 3 | Carbon (aromatic rings) |  | 463.81252 | 134.1 | 2.38 | 104.9185 | 2.53614
42 | [CpHDyCpH]+-NH3THF | Metallocene | Dy3+ | Oblate | 4 | 4 | Carbon (aromatic rings) |  | 423.503942 | 132.34 | 2.385 | 105.9875 | 2.45798
43 | [CpHDyCpH]+-THF | Metallocene | Dy3+ | Oblate | 4 | 3 | Carbon (aromatic rings) |  | 389.088288 | 130.75 | 2.388 | 107.778 | 2.382115
44 | [C4HDyC4H]--SiCH2 | Metallocene | Dy3+ | Oblate | 3 | 3 | Carbon (aromatic rings) |  | 684.22916 | 137.4 | 2.41 | 92.9427 | 2.6326
47 | [DyOCH3-NH34]+ | Mixed Ligands | Dy3+ | Oblate | 6 | 6 | Oxygen+Nitrogen |  | 1903.857356 | 162.39 | 2.101 | 90.56 | 2.589975
48 | [DyOPh-NH34]+ | Mixed Ligands | Dy3+ | Oblate | 6 | 6 | Oxygen+Nitrogen |  | 1640.972262 | 159.22 | 2.121 | 89.5675 | 2.56475
49 | [DyOCH3-Py4]+ | Mixed Ligands | Dy3+ | Oblate | 6 | 6 | Oxygen+Nitrogen |  | 1541.246962 | 179.99 | 2.133 | 89.9995 | 2.525075
50 | DybbpenCl | Mixed Ligands | Dy3+ | Oblate | 7 | 7 | Oxygen+Nitrogen |  | 502.726238 | 152.7 | 2.2 | 88.9424 | 2.64226
51 | DybbpenBr | Mixed Ligands | Dy3+ | Oblate | 7 | 7 | Oxygen+Nitrogen |  | 833.981042 | 152.71 | 2.194 | 88.9098 | 2.68584
52 | [DyLN6-OCH3]+ | Mixed Ligands | Dy3+ | Oblate | 8 | 8 | Oxygen+Nitrogen |  | 1302.819372 | 171.59 | 2.137 | 92.7165 | 2.649143
53 | [Dy(OtBu)2-THF4]+ | Mixed Ligands | Dy3+ | Oblate | 6 | 6 | Oxygen+Nitrogen |  | 1794.399672 | 178.93 | 2.127 | 90.212925 | 2.4124225
54 | [DyLN5-OCH3]+ | Mixed Ligands | Dy3+ | Oblate | 7 | 7 | Oxygen+Nitrogen |  | 1272.952112 | 173.65 | 2.153 | 93.23636 | 2.522806
55 | [DyLN6PhF-OCH3]+ | Mixed Ligands | Dy3+ | Oblate | 8 | 8 | Oxygen+Nitrogen |  | 1785.353214 | 166.81 | 2.119 | 90.06637 | 2.697165
56 | [DyOPCH3-H2O5]3+ | Mixed Ligands | Dy3+ | Oblate | 7 | 7 | Oxygen+Nitrogen |  | 994.565378 | 178.87 | 2.197 | 90.02052 | 2.455794