## Sheet1
| θ1/° | d1/Å | θ2/° | d2/Å | Ueff/K
[CpHDyCpH]+ | 135.993 | 2.322 | 51.9782 | 0 | 1075.378
[CpHDyCpstar]+ | 136.0779 | 2.3105 | 52.314075 | 0 | 1027.384
[CpHDyCpC2H5]+-1 | 136.66065 | 2.3045 | 52.480855 | 0 | 1050.098
[CpHDyCpC2H5]+-2 | 151.264 | 2.33459 | 51.8400525 | 0 | 1174.007
[CpHDyCpC3H7]+-1 | 136.51099 | 2.302675 | 52.5108575 | 0 | 1051.937567
[CpHDyCpC3H7]+-2 | 152.3027 | 2.338 | 51.5945975 | 0 | 1164.295855
[CpHDyCpipr]+ | 150.2463 | 2.33048 | 51.9401325 | 0 | 1179.39323
[CpHDyCpC4H9]+-1 | 136.78537 | 2.3038 | 52.367045 | 0 | 1049.491
[CpHDyCpC4H9]+-2 | 153.38426 | 2.34072 | 51.55955 | 0 | 1180.703
[CpCH3DyCpCH3]+ | 143.83612 | 2.30728 | 52.45982 | 0 | 1287.223
[CpCH3DyCpC2H5]+-1 | 144.36869 | 2.30097 | 52.608795 | 0 | 1315.4
[CpCH3DyCpC2H5]+-2 | 162.59128 | 2.343605 | 51.76721 | 0 | 1456.133
[CpCH3DyCpC3H7]+-1 | 144.31816 | 2.299525 | 52.5894075 | 0 | 1315.002
[CpCH3DyCpC4H9]+-1 | 144.2155 | 2.299185 | 52.55403 | 0 | 1311.352
[CpCH3DyCpC4H9]+-2 | 161.61558 | 2.348475 | 51.562165 | 0 | 1299.566
[CpC2H5DyCpC2H5]+-1 | 145.45596 | 2.29457 | 52.6983075 | 0 | 1339.913
[CpC2H5DyCpC2H5]+-2 | 162.4502 | 2.341085 | 51.770665 | 0 | 1480.753
[CpC2H5DyCpC3H7]+-1 | 145.10332 | 2.29304 | 52.8126075 | 0 | 1342.257
[CpC2H5DyCpC3H7]+-2 | 165.25134 | 2.343385 | 51.7229825 | 0 | 1347.741
[CpC2H5DyCpC3H7]+-3 | 162.32691 | 2.339175 | 51.8581675 | 0 | 1480.581
[CpC2H5DyCpC4H9]+-1 | 144.90828 | 2.29302 | 52.813625 | 0 | 1338.980681
[CpC2H5DyCpC4H9]+-3 | 162.26501 | 2.33766 | 51.693945 | 0 | 1479.788
[CpC3H7DyCpC4H9]+-2 | 165.32006 | 2.34436 | 51.760845 | 0 | 1333.711
[CpC4H9DyCpC4H9]+-1 | 145.38546 | 2.291695 | 52.805025 | 0 | 1338.799
[CpC4H9DyCpC4H9]+-2 | 162.76676 | 2.344405 | 51.7664325 | 0 | 1352.156
[CpFDyCpF]+ | 130.12819 | 2.35532 | 51.40751 | 0 | 907.9605947
[CpstarDyCpcyc]+ | 179.35308 | 2.45791 | 49.821065 | 0 | 1380.491
[CpHDyCpN(CH3)2]+ | 141.62603 | 2.325595 | 52.13015 | 0 | 996.3224123
[CpstarDyCpN(CH3)2]+ | 152.14616 | 2.32939 | 52.1304825 | 0 | 1111.359
[CpC2H5DyCpN(CH3)2]+ | 160.634 | 2.363085 | 51.6270575 | 0 | 1336.599
[C4HDyC4H]- | 144.10405 | 2.342075 | 47.57035 | 0 | 1243.101
[C4HDyC4H]--K | 136.52126 | 2.31563 | 48.0025375 | 0 | 1035.829
[C4tBuDyC4tBu]- | 162.56434 | 2.34383 | 48.19436 | 0 | 1307.485
[C4FDyC4F]- | 173.30961 | 2.389025 | 41.652195 | 0 | 1565.2
[C4HDyCpH] | 135.49279 | 2.32907 | 49.7159925 | 0 | 1084.653
[CpDyC6H]2+ | 134.83274 | 2.38071 | 55.9190275 | 0 | 918.3295395
[C6HDyC6H]3+ | 140.94256 | 2.416855 | 60.415025 | 0 | 695.5710321
[CpHDyCpH]+-NH3 | 134.12449 | 2.381505 | 104.91788 | 2.5364 | 322.5417232
[CpHDyCpH]+-NH3THF | 132.36121 | 2.38605 | 105.98445 | 2.458535 | 294.5098773
[CpHDyCpH]+-THF | 130.76531 | 2.388635 | 107.783815 | 2.382025 | 270.5769082
[C4HDyC4H]-SiCH2 | 137.39968 | 2.41015 | 92.95962 | 2.63235 | 475.8289031
CpstarDyCpipr-Optb31a | 162.32403 | 2.33607 | 51.9604725 | 0 | 1332.063
Cpipr4HDyCpipr4H-Optb3 | 146.19654 | 2.329145 | 51.96311 | 0 | 1057.243
Cpipr4ch3DyCpipr4ch3-Optb3 | 154.73052 | 2.35601 | 51.5382125 | 0 | 1107.025
Cpipr4c2h5DyCpipr4c2h5-Optb3a | 157.85504 | 2.377525 | 51.285695 | 0 | 1094.138
Cpipr5DyCpipr5-Optb3-out | 157.46187 | 2.38026 | 51.370305 | 0 | 1089.058
CptttDyCpttt-Optb3 | 152.82645 | 2.34968 | 51.5291425 | 0 | 1227.82
[DyOCH3-NH34]+ | 162.39781 | 2.10189 | 90.63105 | 2.5901375 | 1323.962
[DyOPh-NH34]+ | 159.22 | 2.121915 | 89.5729525 | 2.56539 | 1141.149
[DyOCH3-Py4]+ | 179.99863 | 2.1335 | 89.9999375 | 2.52535 | 1071.799
DybbpenCl | 152.7002 | 2.2 | 88.943002 | 2.642552 | 533.9480986
DybbpenBr | 152.71916 | 2.195 | 88.9123 | 2.68589 | 579.9593483
[DyLN6-OCH3]+ | 171.59753 | 2.1375 | 92.71719 | 2.649155 | 905.9949353
[Dy(OtBu)2-THF4]+ | 178.93992 | 2.127005 | 90.2132825 | 2.4124225 | 1247.844179
[DyLN5-OCH3]+ | 173.65694 | 2.1535 | 93.236624 | 2.522806 | 1094.078
[DyLN6PhF-OCH3]+ | 166.81387 | 2.119845 | 90.06641 | 2.697165 | 1345.845
[DyOPCH3-H2O5]3+ | 178.87946 | 2.19717 | 90.020726 | 2.455794 | 691.6309715
DyOCH3-THF5opt1 | 174.84008 | 2.124805 | 90.04468 | 2.46209 | 1147.641772

## Sheet1 (2)
| θ1/° | d1/Å | θ2/° | Ueff/K
[CpHDyCpH]+ | 135.993 | 2.322 | 51.9782 | 1075.378
[CpHDyCpstar]+ | 136.0779 | 2.3105 | 52.314075 | 1027.384
[CpHDyCpC2H5]+-1 | 136.66065 | 2.3045 | 52.480855 | 1050.098
[CpHDyCpC2H5]+-2 | 151.264 | 2.33459 | 51.8400525 | 1174.007
[CpHDyCpC3H7]+-1 | 136.51099 | 2.302675 | 52.5108575 | 1051.937567
[CpHDyCpC3H7]+-2 | 152.3027 | 2.338 | 51.5945975 | 1164.295855
[CpHDyCpipr]+ | 150.2463 | 2.33048 | 51.9401325 | 1179.39323
[CpHDyCpC4H9]+-1 | 136.78537 | 2.3038 | 52.367045 | 1049.491
[CpHDyCpC4H9]+-2 | 153.38426 | 2.34072 | 51.55955 | 1180.703
[CpCH3DyCpCH3]+ | 143.83612 | 2.30728 | 52.45982 | 1287.223
[CpCH3DyCpC2H5]+-1 | 144.36869 | 2.30097 | 52.608795 | 1315.4
[CpCH3DyCpC2H5]+-2 | 162.59128 | 2.343605 | 51.76721 | 1456.133
[CpCH3DyCpC3H7]+-1 | 144.31816 | 2.299525 | 52.5894075 | 1315.002
[CpCH3DyCpC4H9]+-1 | 144.2155 | 2.299185 | 52.55403 | 1311.352
[CpCH3DyCpC4H9]+-2 | 161.61558 | 2.348475 | 51.562165 | 1299.566
[CpC2H5DyCpC2H5]+-1 | 145.45596 | 2.29457 | 52.6983075 | 1339.913
[CpC2H5DyCpC2H5]+-2 | 162.4502 | 2.341085 | 51.770665 | 1480.753
[CpC2H5DyCpC3H7]+-1 | 145.10332 | 2.29304 | 52.8126075 | 1342.257
[CpC2H5DyCpC3H7]+-2 | 165.25134 | 2.343385 | 51.7229825 | 1347.741
[CpC2H5DyCpC3H7]+-3 | 162.32691 | 2.339175 | 51.8581675 | 1480.581
[CpC2H5DyCpC4H9]+-1 | 144.90828 | 2.29302 | 52.813625 | 1338.980681
[CpC2H5DyCpC4H9]+-3 | 162.26501 | 2.33766 | 51.693945 | 1479.788
[CpC3H7DyCpC4H9]+-2 | 165.32006 | 2.34436 | 51.760845 | 1333.711
[CpC4H9DyCpC4H9]+-1 | 145.38546 | 2.291695 | 52.805025 | 1338.799
[CpC4H9DyCpC4H9]+-2 | 162.76676 | 2.344405 | 51.7664325 | 1352.156
[CpFDyCpF]+ | 130.12819 | 2.35532 | 51.40751 | 907.9605947
[CpstarDyCpcyc]+ | 179.35308 | 2.45791 | 49.821065 | 1380.491
[CpHDyCpN(CH3)2]+ | 141.62603 | 2.325595 | 52.13015 | 996.3224123
[CpstarDyCpN(CH3)2]+ | 152.14616 | 2.32939 | 52.1304825 | 1111.359
[CpC2H5DyCpN(CH3)2]+ | 160.634 | 2.363085 | 51.6270575 | 1336.599
[C4HDyC4H]- | 144.10405 | 2.342075 | 47.57035 | 1243.101
[C4HDyC4H]--K | 136.52126 | 2.31563 | 48.0025375 | 1035.829
[C4tBuDyC4tBu]- | 162.56434 | 2.34383 | 48.19436 | 1307.485
[C4FDyC4F]- | 173.30961 | 2.389025 | 41.652195 | 1565.2
[C4HDyCpH] | 135.49279 | 2.32907 | 49.7159925 | 1084.653
[CpDyC6H]2+ | 134.83274 | 2.38071 | 55.9190275 | 918.3295395
[C6HDyC6H]3+ | 140.94256 | 2.416855 | 60.415025 | 695.5710321
[CpHDyCpH]+-NH3 | 134.12449 | 2.381505 | 104.91788 | 322.5417232
[CpHDyCpH]+-NH3THF | 132.36121 | 2.38605 | 105.98445 | 294.5098773
[CpHDyCpH]+-THF | 130.76531 | 2.388635 | 107.783815 | 270.5769082
[C4HDyC4H]-SiCH2 | 137.39968 | 2.41015 | 92.95962 | 475.8289031
CpstarDyCpipr-Optb31a | 162.32403 | 2.33607 | 51.9604725 | 1332.063
Cpipr4HDyCpipr4H-Optb3 | 146.19654 | 2.329145 | 51.96311 | 1057.243
Cpipr4ch3DyCpipr4ch3-Optb3 | 154.73052 | 2.35601 | 51.5382125 | 1107.025
Cpipr4c2h5DyCpipr4c2h5-Optb3a | 157.85504 | 2.377525 | 51.285695 | 1094.138
Cpipr5DyCpipr5-Optb3-out | 157.46187 | 2.38026 | 51.370305 | 1089.058
CptttDyCpttt-Optb3 | 152.82645 | 2.34968 | 51.5291425 | 1227.82
[DyOCH3-NH34]+ | 162.39781 | 2.10189 | 90.63105 | 1323.962
[DyOPh-NH34]+ | 159.22 | 2.121915 | 89.5729525 | 1141.149
[DyOCH3-Py4]+ | 179.99863 | 2.1335 | 89.9999375 | 1071.799
DybbpenCl | 152.7002 | 2.2 | 88.943002 | 533.9480986
DybbpenBr | 152.71916 | 2.195 | 88.9123 | 579.9593483
[DyLN6-OCH3]+ | 171.59753 | 2.1375 | 92.71719 | 905.9949353
[Dy(OtBu)2-THF4]+ | 178.93992 | 2.127005 | 90.2132825 | 1247.844179
[DyLN5-OCH3]+ | 173.65694 | 2.1535 | 93.236624 | 1094.078
[DyLN6PhF-OCH3]+ | 166.81387 | 2.119845 | 90.06641 | 1345.845
[DyOPCH3-H2O5]3+ | 178.87946 | 2.19717 | 90.020726 | 691.6309715
DyOCH3-THF5opt1 | 174.84008 | 2.124805 | 90.04468 | 1147.641772