## dataset3-449
sample_ID | paper_number | compound | chemical_family | Ln_ion | Ln_anisotropy | Ln_Kramers | coordination_number | number_of_ligands | coordination_elements | Ueff | T_hyst | link_to_CIF | CCDC_COD_ID | CIF_file_name | θ1/° | d1/Å | θ2/° | d2/Å | Ueff/K | CIF_type | year | pub_year | DOI | reference
865 | 2017_15 | [Dy(hfac)3(NITIn)] | Radical | Dy3+ | Oblate | Kramers | 8 | 4 | Oxygen+Nitrogen | 0.4 | NA | https://www.ccdc.cam.ac.uk/structures/Search?Ccdcid=1490883 | CCDC1490883 | 1490883.cif | 140.9 | 2.3405 | 93.826545 | 2.3925 | 0.2781641 | Proper | 2017 | 2017 | 10.1016/j.ica.2016.11.002 | Li, X., Li, T., Shi, X. J. & Tian, L. 2017 A family of 2p-4f complexes based on indazole radical: Syntheses, structures and magnetic properties. Inorganica Chimica Acta 456, 216鈥?23. (doi:10.1016/j.ica.2016.11.002)
126 | 2012_14 | [Dy(tfa)3(NIT-BzImH)] | Radical | Dy3+ | Oblate | Kramers | 8 | 4 | Oxygen+Nitrogen | 4.55 | NA | http://www.crystallography.net/cod/7020542.cif | COD7020542 | 7020542.cif | 93.73 | 2.34175 | 119.063535 | 2.429 | 3.164117 | Proper | 2012 | 2012 | 10.1039/c2dt31806g | Hu, P., Zhu, M., Mei, X., Tian, H., Ma, Y., Li, L. & Liao, D. 2012 Single-molecule magnets based on rare earth complexes with chelating benzimidazole-substituted nitronyl nitroxide radicals. Dalton Transactions 41, 14651. (doi:10.1039/c2dt31806g)
650 | 2016_21 | [Dy2(hfac)6(MeTrzNIT)(H2O)2]路1/2CH2Cl2 | Radical | Dy3+ | Oblate | Kramers | 9 | 5 | Oxygen+Nitrogen | 6 | NA | http://www.crystallography.net/cod/7223575.cif | COD7223575 | 7223575.cif | 90.31164 | 2.36125 | 112.905122 | 2.4058 | 4.172462 | Proper | 2016 | 2016 | 10.1039/c5ra21991d | Li, T., Zhou, S. Y., Li, X., Tian, L., Liao, D. Z., Liu, Z. Y. & Guo, J. H. 2016 Modulating spin dynamics of LnIII-radical complexes by using different coligands. RSC Advances 6, 3058鈥?067. (doi:10.1039/c5ra21991d)
952 | 2017_44 | [Dy2(NMP)12(PW12O40)] [PW12O40] | POM | Dy3+ | Oblate | Kramers | 7 | 7 | Oxygen | 6.55 | NA | https://www.ccdc.cam.ac.uk/structures/Search?Ccdcid=1526938 | CCDC1526938 | 1526938 | 175.5279 | 2.222 | 90.827674 | 2.3366 | 4.554937 | Isostructural | 2017 | 2017 | 10.1021/acs.inorgchem.7b00577 | Li, J., Yuan, C., Yang, L., Kong, M., Zhang, J., Ge, J.-Y., Zhang, Y.-Q. & Song, Y. 2017 Magnetic Anisotropy along a Series of Lanthanide Polyoxometalates with Pentagonal Bipyramidal Symmetry. Inorganic Chemistry 56, 7835鈥?841. (doi:10.1021/acs.inorgchem.7b00577)
1009 | 2017_63 | [Zn(L)Cl]3Dy路MeOH路0.5H2O | TM near Ln | Dy3+ | Oblate | Kramers | 6 | 3 | Oxygen | 7 | NA | http://www.crystallography.net/cod/7044168.cif | COD7044168 | 7044168.cif | 112.23 | 2.26925 | 119.34 | 2.2755 | 4.867872 | Proper | 2017 | 2017 | 10.1039/c7dt02409f | Liu, M.-J., Yuan, J., Zhang, Y.-Q., Sun, H.-L., Liu, C.-M. & Kou, H.-Z. 2017 Chiral six-coordinate Dy(iii) and Tb(iii) complexes of an achiral ligand: structure, fluorescence, and magnetism. Dalton Transactions 46, 13035鈥?3042. (doi:10.1039/c7dt02409f)
1010 | 2017_63 | [Zn(L)Cl]3Dy路1.5H2O | TM near Ln | Dy3+ | Oblate | Kramers | 6 | 3 | Oxygen | 7 | NA | http://www.crystallography.net/cod/7044168.cif | COD7044168 | NA | 112.23 | 2.26925 | 119.34 | 2.2755 | 4.867872 | Isostructural | 2017 | 2017 | 10.1039/c7dt02409f | Liu, M.-J., Yuan, J., Zhang, Y.-Q., Sun, H.-L., Liu, C.-M. & Kou, H.-Z. 2017 Chiral six-coordinate Dy(iii) and Tb(iii) complexes of an achiral ligand: structure, fluorescence, and magnetism. Dalton Transactions 46, 13035鈥?3042. (doi:10.1039/c7dt02409f)
235 | 2013_25 | [(LOEt)Dy(TPP)]路0.25H2O | LnPc2 | Dy3+ | Oblate | Kramers | 7 | 2 | Oxygen+Nitrogen | 8.5 | NA | http://www.crystallography.net/cod/4335013.cif | COD4335013 | 4335013.cif | 75.977 | 2.301 | 108.8746 | 2.389 | 5.910987 | Proper | 2013 | 2013 | 10.1021/ic400245n | Gao, F., Yao, M.-X., Li, Y.-Y., Li, Y.-Z., Song, Y. & Zuo, J.-L. 2013 Syntheses, Structures, and Magnetic Properties of seven-coordinate Lanthanide Porphyrinate or Phthalocyaninate Complexes with Kl盲ui鈥檚 Tripodal Ligand. Inorganic Chemistry 52, 6407鈥?416. (doi:10.1021/ic400245n)
410 | 2014_44 | [DyIII(H3L)(OAc)](ClO4)2路MeOH路H2O | Mixed Ligands | Dy3+ | Oblate | Kramers | 9 | 4 | Oxygen+Nitrogen | 8.5 | NA | http://www.crystallography.net/cod/4341559.cif | COD4341559 | 4341559.cif | 87.7773 | 2.46025 | 113.0669 | 2.5312 | 5.910987 | Proper | 2014 | 2014 | 10.1021/ic501453h | Shintoyo, S. et al. 2014 Crystal Field Splitting of the Ground State of Terbium(III) and Dysprosium(III) Complexes with a Triimidazolyl Tripod Ligand and an Acetate Determined by Magnetic Analysis and Luminescence. Inorganic Chemistry 53, 10359鈥?0369. (doi:10.1021/ic501453h)
1340 | 2019_21 | [Dy(HL)]路CH3OH | Other Families | Dy3+ | Oblate | Kramers | 7 | NA | Oxygen+Nitrogen | 9.56 | NA | https://www.ccdc.cam.ac.uk/structures/Search?Ccdcid=1849448 | CCDC1849448 | 1849448.cif | 146.273 | 2.395 | 93.81533 | 2.507333 | 6.648122 | Proper | 2019 | 2019 | 10.1002/ejic.201801492 | Wen, H.-R., Zhang, J.-L., Liang, F.-Y., Yang, K., Liu, S.-J. & Liu, C.-M. 2019 Multifunctional Lanthanide Complexes Based on Tetraazacyclolamidophenol Ligand with Field-Induced Slow Magnetic Relaxation, Luminescent and SHG Properties. European Journal of Inorganic Chemistry 2019, 1406鈥?412. (doi:10.1002/ejic.201801492)
686 | 2016_32 | [Dy2(L)3(H2O)路MeOH)]路(MeOH)4路(H2O) | Mixed Ligands | Dy3+ | Oblate | Kramers | NA | NA | Oxygen+Nitrogen | 9.7 | NA | https://www.ccdc.cam.ac.uk/structures/Search?Ccdcid=1482440 | CCDC1482440 | 1482440.cif | 88.5 | 2.46175 | 110.5783 | 2.581833 | 6.74548 | Proper | 2016 | 2016 | 10.3390/magnetochemistry2030035 | Mondal, A., Parmar, V. & Konar, S. 2016 Modulating the Slow Relaxation Dynamics of Binuclear Dysprosium(III) Complexes through Coordination Geometry. Magnetochemistry 2, 35. (doi:10.3390/magnetochemistry2030035)
706 | 2016_40 | [DyZn(H2O)(phen)(mb)5] | TM near Ln | Dy3+ | Oblate | Kramers | 8 | 6 | Oxygen | 10 | NA | https://www.ccdc.cam.ac.uk/structures/Search?Ccdcid=1428245 | CCDC1428245 | 1428245.cif | 79.46069 | 2.2735 | 107.20697 | 2.401 | 6.954103 | Proper | 2016 | 2016 | 10.1016/j.ica.2016.02.035 | Li, Y., Zhang, C., Yu, J.-W., Yang, E.-C. & Zhao, X.-J. 2016 Transition metal ion-directed magnetic behaviors observed in an isostructural heterobinuclear system. Inorganica Chimica Acta 445, 110鈥?16. (doi:10.1016/j.ica.2016.02.035)
1407 | 2018_78 | [(h5-CpiPr5)Dy(h5-Cp*)(BH4)] | Mixed Ligands | Dy3+ | Oblate | Kramers | 4 | 3 | Others | 10 | 2 | https://www.ccdc.cam.ac.uk/structures/Search?Ccdcid=1854467 | CCDC1854467 | NA | 150.28102 | 2.372945 | 99.74612 | 2.132715 | 6.954103 | Proper | 2018 | 2018 | 10.1126/science.aav0652 | Guo, F.-S., Day, B. M., Chen, Y.-C., Tong, M.-L., Mansikkam盲ki, A. & Layfield, R. A. 2018 Magnetic hysteresis up to 80 kelvin in a dysprosium metallocene single-molecule magnet. Science 362, 1400鈥?403. (doi:10.1126/science.aav0652)
1129 | 2018_29 | [DyZn2(Hhms)2(CH3COO)4]路CH3COO | TM near Ln | Dy3+ | Oblate | Kramers | 8 | 6 | Oxygen | 10.6 | NA | http://www.crystallography.net/cod/7046713.cif | COD7046713 | NA | 76.4339 | 2.295 | 108.0267 | 2.384333 | 7.371349 | Isostructural | 2018 | 2018 | 10.1039/c8dt01842a | Li, M., Wu, H., Wei, Q., Ke, H., Yin, B., Zhang, S., Lv, X., Xie, G. & Chen, S. 2018 Two {ZnII2DyIII} complexes supported by monophenoxido/dicarboxylate bridges with multiple relaxation processes: carboxylato ancillary ligand-controlled magnetic anisotropy in square antiprismatic DyIII species. Dalton Transactions 47, 9482鈥?491. (doi:10.1039/c8dt01842a)
429 | 2014_51 | [Dy(C4O4)(C2O4)0.5(H2O)2] | Mixed Ligands | Dy3+ | Oblate | Kramers | 8 | 4 | Oxygen | 10.8 | NA | http://www.crystallography.net/cod/4338025.cif | COD4338025 | 4338025.cif | 77.71 | 2.326 | 107.4633 | 2.384167 | 7.510431 | Proper | 2014 | 2014 | 10.1021/ic4030316 | Biswas, S., Jena, H. S., Adhikary, A. & Konar, S. 2014 Two Isostructural 3D Lanthanide Coordination Networks (Ln = Gd3+, Dy3+) with Squashed Cuboid-Type Nanoscopic Cages Showing Significant Cryogenic Magnetic Refrigeration and Slow Magnetic Relaxation. Inorganic Chemistry 53, 3926鈥?928. (doi:10.1021/ic4030316)
294 | 2014_1 | [K(18-crown-6)][Dy(COT)2] | Metallocene | Dy3+ | Oblate | Kramers | 2 | 2 | Carbon (aromatic rings) | 11 | 1.8 | https://www.ccdc.cam.ac.uk/structures/Search?Ccdcid=961013 | CCDC961013 | 961013.cif | 178.036 | 1.90525 | 88.6937 | 0 | 7.649513 | Proper | 2014 | 2014 | 10.1002/anie.201310451 | Ungur, L., Le Roy, J. J., Korobkov, I., Murugesu, M. & Chibotaru, L. F. 2014 Fine-tuning the Local Symmetry to Attain Record Blocking Temperature and Magnetic Remanence in a Single-Ion Magnet. Angewandte Chemie International Edition 53, 4413鈥?417. (doi:10.1002/anie.201310451)
1127 | 2018_29 | [DyZn2(Hhms)2(C6H5COO)4]路C6H5COO | TM near Ln | Dy3+ | Oblate | Kramers | 8 | 6 | Oxygen | 11.9 | NA | http://www.crystallography.net/cod/7046712.cif | COD7046712 | NA | 152.36854 | 2.273 | 92.44208 | 2.388333 | 8.275382 | Isostructural | 2018 | 2018 | 10.1039/c8dt01842a | Li, M., Wu, H., Wei, Q., Ke, H., Yin, B., Zhang, S., Lv, X., Xie, G. & Chen, S. 2018 Two {ZnII2DyIII} complexes supported by monophenoxido/dicarboxylate bridges with multiple relaxation processes: carboxylato ancillary ligand-controlled magnetic anisotropy in square antiprismatic DyIII species. Dalton Transactions 47, 9482鈥?491. (doi:10.1039/c8dt01842a)
1291 | 2019_7 | [Dy(HPPBA)3路(H2O)6]n | Other Families | Dy3+ | Oblate | Kramers | 9 | 6 | Oxygen+Nitrogen | 12.13 | NA | http://www.crystallography.net/cod/7233402.cif | COD7233402 | 7233402.cif | 79.9162 | 2.305 | 103.6016 | 2.542143 | 8.435327 | Proper | 2019 | 2019 | 10.1039/c9ce01026b | Bhattacharya, S., Bala, S. & Mondal, R. 2019 Ln-MOFs using a compartmental ligand with a unique combination of hard鈥搒oft terminals and their magnetic, gas adsorption and luminescence properties. CrystEngComm 21, 5665鈥?672. (doi:10.1039/c9ce01026b)
1126 | 2018_29 | [DyZn2(Hhms)2(C6H5COO)4]路C6H5COO | TM near Ln | Dy3+ | Oblate | Kramers | 8 | 6 | Oxygen | 12.3 | NA | http://www.crystallography.net/cod/7046712.cif | COD7046712 | 7046712.cif | 152.36854 | 2.273 | 92.44208 | 2.388333 | 8.553547 | Proper | 2018 | 2018 | 10.1039/c8dt01842a | Li, M., Wu, H., Wei, Q., Ke, H., Yin, B., Zhang, S., Lv, X., Xie, G. & Chen, S. 2018 Two {ZnII2DyIII} complexes supported by monophenoxido/dicarboxylate bridges with multiple relaxation processes: carboxylato ancillary ligand-controlled magnetic anisotropy in square antiprismatic DyIII species. Dalton Transactions 47, 9482鈥?491. (doi:10.1039/c8dt01842a)
860 | 2017_13 | {Cp2Co}{[Dy(tmhd)3]2(bptz)} | Radical | Dy3+ | Oblate | Kramers | 8 | 4 | Oxygen+Nitrogen | 12.4 | NA | http://www.crystallography.net/cod/7119437.cif | COD7119437 | 7119437.cif | 100.13 | 2.333 | 119.5925 | 2.4545 | 8.623088 | Proper | 2017 | 2017 | 10.1039/c6cc09824j | Dolinar, B. S., G贸mez-Coca, S., Alexandropoulos, D. I. & Dunbar, K. R. 2017 An air stable radical-bridged dysprosium single molecule magnet and its neutral counterpart: redox switching of magnetic relaxation dynamics. Chemical Communications 53, 2283鈥?286. (doi:10.1039/c6cc09824j)
234 | 2013_24 | [Dy2(hfac)6(L2)2] | Mixed Ligands | Dy3+ | Oblate | Kramers | 8 | 5 | Oxygen | 12.53 | NA | http://www.crystallography.net/cod/4334889.cif | COD4334889 | 4334889.cif | 73.86 | 2.3175 | 106.8726 | 2.363333 | 8.713491 | Proper | 2013 | 2013 | 10.1021/ic400253m | Pointillart, F., Le Guennic, B., Cauchy, T., Golhen, S., Cador, O., Maury, O. & Ouahab, L. 2013 A Series of Tetrathiafulvalene-Based Lanthanide Complexes Displaying Either Single Molecule Magnet or Luminescence鈥擠irect Magnetic and Photo-Physical Correlations in the Ytterbium Analogue. Inorganic Chemistry 52, 5978鈥?990. (doi:10.1021/ic400253m)
617 | 2016_12 | [Dy2(BTB)3(DOA)(H2O)2]路4.5DOA | Mixed Ligands | Dy3+ | Oblate | Kramers | 8 | 5 | Oxygen | 12.6 | NA | http://www.crystallography.net/cod/7038054.cif | COD7038054 | 7038054.cif | 106.65 | 2.318 | 107.9475 | 2.3945 | 8.76217 | Proper | 2016 | 2016 | 10.1039/c5dt04608d | Li, H., Chen, P., Sun, W., Zhang, L. & Yan, P. 2016 Solvent triggered structural diversity of triple-stranded helicates: single molecular magnets. Dalton Transactions 45, 3175鈥?181. (doi:10.1039/c5dt04608d)
945 | 2017_43 | [Dy(LOiPr)2](PF6) | Other Families | Dy3+ | Oblate | Kramers | 6 | 2 | Oxygen | 12.6 | NA | https://www.ccdc.cam.ac.uk/structures/Search?Ccdcid=904371 | CCDC904371 | 904371.cif | 180 | 2.247 | 89.999 | 2.2565 | 8.76217 | Proper | 2017 | 2017 | 10.1021/acs.inorgchem.6b03118 | Lim, K. S. et al. 2017 Custom Coordination Environments for Lanthanoids: Tripodal Ligands Achieve Near-Perfect Octahedral Coordination for Two Dysprosium-Based Molecular Nanomagnets. Inorganic Chemistry 56, 4911鈥?917. (doi:10.1021/acs.inorgchem.6b03118)
260 | 2013_31 | [K(18-crown-6)(THF)2][Dy(COT)2] | Metallocene | Dy3+ | Oblate | Kramers | 2 | 2 | Carbon (aromatic rings) | 12.96 | NA | https://www.ccdc.cam.ac.uk/structures/Search?Ccdcid=1001172 | CCDC1001172 | 1001172.cif | 179.05 | 1.903 | 87.474 | 0 | 9.012517 | Proper | 2013 | 2013 | 10.1021/ja4094814 | Meihaus, K. R. & Long, J. R. 2013 Magnetic Blocking at 10 K and a Dipolar-Mediated Avalanche in Salts of the Bis(畏8-cyclooctatetraenide) Complex [Er(COT)2]鈭? Journal of the American Chemical Society 135, 17952鈥?7957. (doi:10.1021/ja4094814)
1192 | 2018_47 | [DyNaI(L)(CH3CO2)2]n路2CH3CN | Mixed Ligands | Dy3+ | Oblate | Kramers | 8 | 3 | Oxygen+Nitrogen | 13.21 | NA | https://www.ccdc.cam.ac.uk/structures/Search?Ccdcid=1866846 | CCDC1866846 | 1866846.cif | 86.44556 | 2.336667 | 113.442722 | 2.4712 | 9.18637 | Proper | 2018 | 2018 | 10.1016/j.inoche.2018.10.006 | Long, Q.-Q., Hu, Z.-B., Wang, H.-S., Yin, C.-L., Chen, Y., Song, Y., Zhang, Z.-C., Xia, B.-T. & Pan, Z.-Q. 2018 Field-induced single molecule magnet behavior of a DyIII-NaI one-dimensional chain extended by acetate ions. Inorganic Chemistry Communications 98, 127鈥?31. (doi:10.1016/j.inoche.2018.10.006)
121 | 2012_13 | [(LOEt)- Dy((R,R)-5-Cl-Salcy)]路CH3OH路1/8H2O | Mixed Ligands | Dy3+ | Oblate | Kramers | 7 | 2 | Oxygen+Nitrogen | 13.27 | NA | http://www.crystallography.net/cod/7020302.cif | COD7020302 | 7020302.cif | 76.49718 | 2.2835 | 108.676688 | 2.3392 | 9.228095 | Proper | 2012 | 2012 | 10.1039/c2dt31203d | Yao, M.-X., Zheng, Q., Gao, F., Li, Y.-Z., Song, Y. & Zuo, J.-L. 2012 Field-induced slow magnetic relaxation in chiral seven-coordinated mononuclear lanthanide complexes. Dalton Transactions 41, 13682. (doi:10.1039/c2dt31203d)
191 | 2013_10 | [Dy(hfac)3(depma)(H2O)] | Mixed Ligands | Dy3+ | Oblate | Kramers | 8 | 5 | Oxygen | 13.4 | NA | http://www.crystallography.net/cod/7021769.cif | COD7021769 | 7021769.cif | 110.1 | 2.312333 | 100.125718 | 2.3826 | 9.318498 | Proper | 2013 | 2013 | 10.1039/c3dt51176f | Cao, D.-K., Gu, Y.-W., Feng, J.-Q., Cai, Z.-S. & Ward, M. D. 2013 Mononuclear lanthanide complexes incorporating an anthracene group: structural modification, slow magnetic relaxation and multicomponent fluorescence emissions in Dy compounds. Dalton Transactions 42, 11436. (doi:10.1039/c3dt51176f)
743 | 2016_49 | [DyL3]路CH3OH | Other Families | Dy3+ | Oblate | Kramers | 9 | 3 | Nitrogen | 13.7 | NA | https://www.ccdc.cam.ac.uk/structures/Search?Ccdcid=1469031 | CCDC1469031 | 1469031.cif | 86.36 | 2.498 | 113.956 | 2.5534 | 9.527121 | Proper | 2016 | 2016 | 10.1002/chem.201601457 | Jim茅nez, J.-R., D铆az-Ortega, I. F., Ruiz, E., Aravena, D., Pope, S. J. A., Colacio, E. & Herrera, J. M. 2016 Lanthanide Tetrazolate Complexes Combining Single-Molecule Magnet and Luminescence Properties: The Effect of the Replacement of Tetrazolate N3by 尾-Diketonate Ligands on the Anisotropy Energy Barrier. Chemistry - A European Journal 22, 14548鈥?4559. (doi:10.1002/chem.201601457)
591 | 2016_3 | [Dy(PLN)3(HPLN)]路[Dy(PLN)3(EtOH)]路2EtOH | Mixed Ligands | Dy3+ | Oblate | Kramers | 7 | 4 | Oxygen | 14.1 | NA | https://www.ccdc.cam.ac.uk/structures/Search?Ccdcid=1055829 | CCDC1055829 | 1055829.cif | 105.38 | 2.284 | 117.9707 | 2.326333 | 9.805285 | Proper | 2016 | 2016 | 10.3762/bjnano.7.92 | Lan, Y., Magri, A., Fuhr, O. & Ruben, M. 2016 Phenalenyl-based mononuclear dysprosium complexes. Beilstein Journal of Nanotechnology 7, 995鈥?009. (doi:10.3762/bjnano.7.92)
1354 | 2019_25 | [{Dy(apdo)(H2O)4}{CoIII(CN)6}]路2H2O | Mixed Ligands | Dy3+ | Oblate | Kramers | 8 | 8 | Oxygen+Nitrogen | 14.5 | NA | https://www.ccdc.cam.ac.uk/structures/Search?Ccdcid=1855280 | CCDC1855280 | 1855280.cif | 79.78 | 2.2995 | 105.1 | 2.424833 | 10.08345 | Proper | 2019 | 2019 | 10.1021/acs.inorgchem.8b02096 | Chorazy, S., Zychowicz, M., Ohkoshi, S. & Sieklucka, B. 2018 Wide-Range UV-to-Visible Excitation of Near-Infrared Emission and Slow Magnetic Relaxation in LnIII(4,4鈥?Azopyridine-1,1鈥?dioxide)[CoIII(CN)6]3鈥?Layered Frameworks. Inorganic Chemistry 58, 165鈥?79. (doi:10.1021/acs.inorgchem.8b02096)
508 | 2015_31 | [Dy2Zn2L2(BA)6] | TM near Ln | Dy3+ | Oblate | Kramers | 9 | 3 | Oxygen | 14.69 | NA | http://www.crystallography.net/cod/1520126.cif | COD1520126 | 1520126.cif | 72.86939 | 2.391667 | 109.85465 | 2.452833 | 10.21558 | Proper | 2015 | 2015 | 10.1039/c5dt01382h | Wu, J., Zhao, L., Zhang, P., Zhang, L., Guo, M. & Tang, J. 2015 Linear 3d鈥?f compounds: synthesis, structure, and determination of the d鈥揻 magnetic interaction. Dalton Transactions 44, 11935鈥?1942. (doi:10.1039/c5dt01382h)
333 | 2014_18 | [Dy(AlMe4)3] | Other Families | Dy3+ | Oblate | Kramers | 6 | 3 | Carbon (aromatic rings) | 15.12 | NA | http://www.crystallography.net/cod/7029100.cif | COD7029100 | NA | 120.9 | 2.52 | 113.715 | 2.533 | 10.5146 | Isostructural | 2014 | 2014 | 10.1039/c3dt52337c | K枚nig, S. N., Chilton, N. F., Maichle-M枚ssmer, C., Pineda, E. M., Pugh, T., Anwander, R. & Layfield, R. A. 2014 Fast magnetic relaxation in an octahedral dysprosium tetramethyl-aluminate complex. Dalton Trans. 43, 3035鈥?038. (doi:10.1039/c3dt52337c)
1125 | 2018_27 | {[Dy(hfac)4][Cu(hfac)(Nit-Ph-PyIm)]+}n | Radical | Dy3+ | Oblate | Kramers | 8 | 4 | Oxygen | 15.74 | NA | http://www.crystallography.net/cod/7046524.cif | COD7046524 | 7046524.cif | 91.00273 | 2.33925 | 119.87716 | 2.36475 | 10.94576 | Proper | 2018 | 2018 | 10.1039/c8dt01651h | Sun, J., Yang, M., Xi, L., Ma, Y. & Li, L. 2018 Magnetic relaxation in [Ln(hfac)4]鈭?anions with [Cu(hfac)-radical]nn+ cation chains as counterions. Dalton Transactions 47, 8142鈥?148. (doi:10.1039/c8dt01651h)
595 | 2016_5 | {[DyIII(4-OHpy)2(H2O)3][CoIII(CN)6]} 0.5H2O | Mixed Ligands | Dy3+ | Oblate | Kramers | 8 | 8 | Oxygen+Nitrogen | 15.8 | NA | http://www.crystallography.net/cod/7124889.cif | COD7124889 | NA | 74.99 | 2.26 | 108.1267 | 2.4525 | 10.98748 | Proper | 2016 | 2016 | 10.1039/c6cc05337h | Chorazy, S., Wang, J. & Ohkoshi, S. 2016 Yellow to greenish-blue colour-tunable photoluminescence and 4f-centered slow magnetic relaxation in a cyanido-bridged DyIII(4-hydroxypyridine)鈥揅oIII layered material. Chemical Communications 52, 10795鈥?0798. (doi:10.1039/c6cc05337h)
282 | 2013_43 | {[Dy(HPA)2(NO3)2]NO3}n | Mixed Ligands | Dy3+ | Oblate | Kramers | 8 | 6 | Oxygen | 15.86 | NA | https://www.ccdc.cam.ac.uk/structures/Search?Ccdcid=926085 | CCDC926085 | 926085.cif | 89.18203 | 2.258 | 101.3328 | 2.391 | 11.02921 | Proper | 2013 | 2013 | 10.1016/j.inoche.2013.05.007 | Na, B., Wang, Y.-X., Han, T., Shi, W. & Cheng, P. 2013 A rare one-dimensional Dy(III) complex exhibiting slow magnetic relaxation. Inorganic Chemistry Communications 35, 19鈥?1. (doi:10.1016/j.inoche.2013.05.007)
582 | 2015_57 | [Dy(hfac)3(L)]2 | Mixed Ligands | Dy3+ | Oblate | Kramers | 8 | 4 | Oxygen | 16 | NA | http://www.crystallography.net/cod/4348929.cif | COD4348929 | 4348929.cif | 76.26 | 2.3265 | 105.4669 | 2.3685 | 11.12656 | Proper | 2015 | 2015 | 10.1039/c5qi00087d | Soussi, K. et al. 2015 Magnetic and photo-physical investigations into DyIII and YbIII complexes involving tetrathiafulvalene ligand. Inorganic Chemistry Frontiers 2, 1105鈥?117. (doi:10.1039/c5qi00087d)
1272 | 2018_77 | [Dy2(L)2(NO3)4(H2O)2]路2CH3OH | Schiff Base | Dy3+ | Oblate | Kramers | 9 | 5 | Oxygen+Nitrogen | 16 | NA | https://www.ccdc.cam.ac.uk/structures/Search?Ccdcid=1458083 | CCDC1458083 | 1458083.cif | 78.16979 | 2.31 | 107.2088 | 2.475571 | 11.12656 | Proper | 2018 | 2018 | 10.1016/j.ica.2017.08.060 | Qiao, S., Zhang, J., Zhang, S., Yang, Q., Wei, Q., Yang, D. & Chen, S. 2018 Field-induced single-molecule magnet (SMM) behavior of dinuclear DyIII system. Inorganica Chimica Acta 469, 57鈥?5. (doi:10.1016/j.ica.2017.08.060)
1400 | 2019_43 | Na[Dy(4-HOpa)4(H2O)]鈭?H2O | Mixed Ligands | Dy3+ | Oblate | Kramers | 9 | 5 | Oxygen | 16 | NA | https://www.ccdc.cam.ac.uk/structures/Search?Ccdcid=1840848 | CCDC1840848 | 1840848.cif | 130.7248 | 2.41325 | 97.14871 | 2.4252 | 11.12656 | Proper | 2019 | 2019 | 10.1016/j.poly.2019.04.056 | Da Cunha, T. T., Barbosa, V. M. M., Oliveira, W. X. C., Pinheiro, C. B., Pedroso, E. F., Nunes, W. C. & Pereira, C. L. M. 2019 Slow magnetic relaxation in mononuclear gadolinium(III) and dysprosium(III) oxamato complexes. Polyhedron 169, 102鈥?13. (doi:10.1016/j.poly.2019.04.056)
227 | 2013_23 | [Dy(hfac)3L]n路H2O | Mixed Ligands | Dy3+ | Oblate | Kramers | 9 | 4 | Oxygen+Nitrogen | 16.35 | NA | http://www.crystallography.net/cod/7023676.cif | COD7023676 | 7023676.cif | 125.8 | 2.36425 | 101.441116 | 2.5624 | 11.36996 | Proper | 2013 | 2013 | 10.1039/c3dt51743h | Li, X.-L., Chen, C.-L., Xiao, H.-P., Wang, A.-L., Liu, C.-M., Zheng, X., Gao, L.-J., Yang, X.-G. & Fang, S.-M. 2013 Luminescent, magnetic and ferroelectric properties of noncentrosymmetric chain-like complexes composed of nine-coordinate lanthanide ions. Dalton Transactions 42, 15317. (doi:10.1039/c3dt51743h)
196 | 2013_11 | [Dy{N(PPh2)2}3] | Other Families | Dy3+ | Oblate | Kramers | 6 | 3 | Others | 16.5 | NA | https://www.ccdc.cam.ac.uk/structures/search?pid=ccdc:XAYRIZ | CCDC259287 | 259287.cif | 115.02215 | 2.278 | 121.554 | 2.29 | 11.47427 | Proper | 2013 | 2013 | 10.1039/c3dt51078f | V枚lcker, F., Lan, Y., Powell, A. K. & Roesky, P. W. 2013 Slow magnetic relaxation in tris(diphosphanylamido) and tetra(phosphanoamido) dysprosium complexes. Dalton Transactions 42, 11471. (doi:10.1039/c3dt51078f)
543 | 2015_43 | Dy(DBM)3(bpy) | Mixed Ligands | Dy3+ | Oblate | Kramers | 8 | 4 | Oxygen+Nitrogen | 16.5 | 1.8 | http://www.crystallography.net/cod/4348912.cif | COD4348912 | 4348912.cif | 103.43431 | 2.32225 | 112.845 | 2.45075 | 11.47427 | Proper | 2015 | 2015 | 10.1039/c5qi00079c | Dong, Y., Yan, P., Zou, X. & Li, G. 2015 Azacyclo-auxiliary ligand-tuned SMMs of dibenzoylmethane Dy(iii) complexes. Inorganic Chemistry Frontiers 2, 827鈥?36. (doi:10.1039/c5qi00079c)
1025 | 2017_67 | (nBu4N)2[Dy0.18Y0.82(NO3)5] | Other Families | Dy3+ | Oblate | Kramers | NA | 5 | Oxygen | 16.5 | NA | http://www.crystallography.net/cod/7044486.cif | COD7044486 | NA | 178.88 | 2.434 | 90.45124 | 2.437833 | 11.47427 | Isostructural | 2017 | 2017 | 10.1039/c7dt02905e | Chen, L., Zhou, J., Yuan, A. & Song, Y. 2017 Slow magnetic relaxation in luminescent mononuclear dysprosium(iii) and erbium(iii) pentanitrate complexes with the same LnO10 coordination geometry. Dalton Transactions 46, 15812鈥?5818. (doi:10.1039/c7dt02905e)
765 | 2016_53 | Dy[N(SiMe3)2]3ClLi(THF)3 | Mixed Ligands | Dy3+ | Oblate | Kramers | 4 | 4 | Others | 17 | NA | http://www.crystallography.net/cod/4347144.cif | COD4347144 | 4347144.cif | 115.15 | 2.267 | 108.955 | 2.4375 | 11.82197 | Proper | 2016 | 2016 | 10.1021/acs.inorgchem.5b02792 | Zhang, P., Jung, J., Zhang, L., Tang, J. & Le Guennic, B. 2016 Elucidating the Magnetic Anisotropy and Relaxation Dynamics of Low-Coordinate Lanthanide Compounds. Inorganic Chemistry 55, 1905鈥?911. (doi:10.1021/acs.inorgchem.5b02792)
209 | 2013_17 | [Dy(hfac)3(L2)] | Mixed Ligands | Dy3+ | Oblate | Kramers | 8 | 4 | Oxygen+Nitrogen | 17.2 | NA | https://www.ccdc.cam.ac.uk/structures/Search?Ccdcid=921419 | CCDC921419 | 921419.cif | 89.29813 | 2.34 | 118.1714625 | 2.42375 | 11.96106 | Proper | 2013 | 2013 | 10.1002/chem.201300397 | Cosquer, G., Pointillart, F., Golhen, S., Cador, O. & Ouahab, L. 2013 Slow Magnetic Relaxation in Condensed versus Dispersed Dysprosium(III) Mononuclear Complexes. Chemistry - A European Journal 19, 7895鈥?903. (doi:10.1002/chem.201300397)
1304 | 2019_10 | [ZnDy(L)(MeOH)(NO3)3]路MeOH (10SS) | Schiff Base | Dy3+ | Oblate | Kramers | NA | 7 | Oxygen | 17.7 | NA | http://www.crystallography.net/cod/7048293.cif | COD7048293 | NA | 98.04413 | 2.47125 | 108.26698 | 2.520333 | 12.30876 | Isostructural | 2019 | 2019 | 10.1039/c8dt03679a | Mayans, J., Saez, Q., Font-Bardia, M. & Escuer, A. 2019 Enhancement of magnetic relaxation properties with 3d diamagnetic cations in [ZnIILnIII] and [NiIILnIII], LnIII= Kramers lanthanides. Dalton Transactions 48, 641鈥?52. (doi:10.1039/c8dt03679a)
340 | 2014_23 | [Dy(bipyNO)4](TfO)3路x solvent | Other Families | Dy3+ | Oblate | Kramers | 8 | 8 | Oxygen | 17.9 | NA | https://www.ccdc.cam.ac.uk/structures/Search?Ccdcid=987655 | CCDC987655 | 987655.cif | 82.64 | 2.2995 | 103.1928 | 2.3605 | 12.44784 | Proper | 2014 | 2014 | 10.1002/chem.201402255 | Baldov铆, J. J., Coronado, E., Gaita-Ari帽o, A., Gamer, C., Gim茅nez-Marqu茅s, M. & M铆nguez鈥匛spallargas, G. 2014 A SIM-MOF: Three-Dimensional Organisation of Single-Ion Magnets with Anion-Exchange Capabilities. Chemistry - A European Journal 20, 10695鈥?0702. (doi:10.1002/chem.201402255)
94 | 2011_12 | [DyIII(COT鈥樷€?2Li(THF)(DME)] | Metallocene | Dy3+ | Oblate | Kramers | 2 | 2 | Carbon (aromatic rings) | 18 | NA | http://www.crystallography.net/cod/4107178.cif | COD4107178 | 4107178.cif | 176.263 | 1.89829 | 90.13925 | 0 | 12.51739 | Proper | 2011 | 2011 | 10.1021/ja207891y | Jeletic, M., Lin, P.-H., Le Roy, J. J., Korobkov, I., Gorelsky, S. I. & Murugesu, M. 2011 An Organometallic Sandwich Lanthanide Single-Ion Magnet with an Unusual Multiple Relaxation Mechanism. Journal of the American Chemical Society 133, 19286鈥?9289. (doi:10.1021/ja207891y)
210 | 2013_17 | [(L2)Y0.93Dy0.07(hfac)3]2 | Mixed Ligands | Dy3+ | Oblate | Kramers | 8 | 4 | Oxygen+Nitrogen | 18 | NA | https://www.ccdc.cam.ac.uk/structures/Search?Ccdcid=921419 | CCDC921419 | NA | 89.29813 | 2.34 | 118.1714625 | 2.42375 | 12.51739 | Isostructural | 2013 | 2013 | 10.1002/chem.201300397 | Cosquer, G., Pointillart, F., Golhen, S., Cador, O. & Ouahab, L. 2013 Slow Magnetic Relaxation in Condensed versus Dispersed Dysprosium(III) Mononuclear Complexes. Chemistry - A European Journal 19, 7895鈥?903. (doi:10.1002/chem.201300397)
474 | 2015_15 | [Dy(H2L)(NO3)3]2路CH2Cl2路CH3OH路H2O | Mixed Ligands | Dy3+ | Oblate | Kramers | NA | 5 | Oxygen | 18 | NA | http://www.crystallography.net/cod/7223143.cif | COD7223143 | 7223143.cif | 127.71071 | 2.43225 | 97.429955 | 2.522167 | 12.51739 | Proper | 2015 | 2015 | 10.1039/c5ra18244a | Zou, X., Yan, P., Dong, Y., Luan, F. & Li, G. 2015 Magnetic dynamics of two salen type Dy2 complexes modulated by coordination geometry. RSC Advances 5, 96573鈥?6579. (doi:10.1039/c5ra18244a)
497 | 2015_27 | [Dy2(hfac)6(L)]路(CH2Cl2)2路C6H14 | Mixed Ligands | Dy3+ | Oblate | Kramers | NA | 4 | Others | 18 | NA | http://www.crystallography.net/cod/4346089.cif | COD4346089 | 4346089.cif | 98.04842 | 2.3315 | 113.8948975 | 2.44125 | 12.51739 | Proper | 2015 | 2015 | 10.1021/acs.inorgchem.5b00272 | Feng, M., Pointillart, F., Lefeuvre, B., Dorcet, V., Golhen, S., Cador, O. & Ouahab, L. 2015 Multiple Single-Molecule Magnet Behaviors in Dysprosium Dinuclear Complexes Involving a Multiple Functionalized Tetrathiafulvalene-Based Ligand. Inorganic Chemistry 54, 4021鈥?028. (doi:10.1021/acs.inorgchem.5b00272)
573 | 2015_53 | [Dy(ZnL)2(CH3COO)Cl2]路CH2Cl2 | TM near Ln | Dy3+ | Oblate | Kramers | 8 | 3 | Oxygen+Nitrogen | 18 | NA | https://www.ccdc.cam.ac.uk/structures/Search?Ccdcid=1038836 | CCDC1038836 | 1038836.cif | 118.39249 | 2.359667 | 99.413234 | 2.4318 | 12.51739 | Proper | 2015 | 2015 | 10.1002/zaac.201400610 | Shan, P.-Y., Li, H.-F., Chen, P., Tian, Y.-M., Sun, W.-B. & Yan, P.-F. 2015 Synthesis, Crystal Structure, and Single-Molecule Magnetic Properties of a Salen-type Zn-Dy-Zn Complex. Zeitschrift f眉r anorganische und allgemeine Chemie 641, 1119鈥?124. (doi:10.1002/zaac.201400610)
1241 | 2018_67 | [Dy(H2dapsc)(H2O)4](NO3)3 | Schiff Base | Dy3+ | Oblate | Kramers | 9 | 5 | Oxygen+Nitrogen | 18 | NA | http://www.crystallography.net/cod/7057647.cif | COD7057647 | 7057647.cif | 137.09493 | 2.403333 | 88.83248 | 2.457 | 12.51739 | Proper | 2018 | 2018 | 10.1039/c8nj01928b | Sasnovskaya, V. D., Kopotkov, V. A., Kazakova, A. V., Talantsev, A. D., Morgunov, R. B., Simonov, S. V., Zorina, L. V., Mironov, V. S. & Yagubskii, E. B. 2018 Slow magnetic relaxation in mononuclear complexes of Tb, Dy, Ho and Er with the pentadentate (N3O2) Schiff-base dapsc ligand. New Journal of Chemistry 42, 14883鈥?4893. (doi:10.1039/c8nj01928b)
660 | 2016_24 | [(thf)5Dy0.08Y0.92((OC)W(CO)2Cp)3]路thf | Mixed Ligands | Dy3+ | Oblate | Kramers | 8 | 8 | Oxygen | 18.1 | NA | http://www.crystallography.net/cod/4349035.cif | COD4349035 | NA | 143.38522 | 2.269 | 91.965 | 2.401833 | 12.58693 | Isostructural | 2016 | 2016 | 10.1039/c5qi00224a | Dickie, C. M. & Nippe, M. 2016 Magnetization dynamics of a heterometallic Dy-isocarbonyl complex. Inorganic Chemistry Frontiers 3, 97鈥?03. (doi:10.1039/c5qi00224a)
1149 | 2018_35 | [Dy(hfac)3(L2)] | Mixed Ligands | Dy3+ | Oblate | Kramers | 8 | 4 | Oxygen+Nitrogen | 19 | NA | https://www.ccdc.cam.ac.uk/structures/Search?Ccdcid=1558618 | CCDC1558618 | 1558618.cif | 99.98143 | 2.34775 | 117.405485 | 2.44875 | 13.2128 | Proper | 2018 | 2018 | 10.1002/ejic.201700893 | Kishi, Y. et al. 2017 Luminescence and Single-Molecule-Magnet Behaviour in Lanthanide Coordination Complexes Involving Benzothiazole-Based Tetrathiafulvalene Ligands. European Journal of Inorganic Chemistry 2018, 458鈥?68. (doi:10.1002/ejic.201700893)
1337 | 2019_19 | [Dy(hni)2(H2O)2]路NO3路EtOH | Schiff Base | Dy3+ | Oblate | Kramers | 8 | 4 | Oxygen+Nitrogen | 19 | NA | http://www.crystallography.net/cod/7701463.cif | COD7701463 | 7701463.cif | 92.41778 | 2.313 | 104.51914 | 2.401667 | 13.2128 | Proper | 2019 | 2019 | 10.1039/c9dt02646k | Cheng, L.-W., Zhang, C.-L., Wei, J.-Y. & Lin, P.-H. 2019 Mononuclear and trinuclear DyIII SMMs with Schiff-base ligands modified by nitro-groups: first triangular complex with a N鈥揘 pathway. Dalton Transactions 48, 17331鈥?7339. (doi:10.1039/c9dt02646k)
133 | 2012_27 | (NEt4)2[Dy2(L3)4]((Et2O)2((CH3)2CO)1.5 | Other Families | Dy3+ | Oblate | Kramers | 8 | 4 | Oxygen+Nitrogen | 20 | 2 | https://www.ccdc.cam.ac.uk/structures/Search?Ccdcid=818519 | CCDC818519 | 818519.cif | 164.85 | 2.43975 | 91.5775 | 2.4195 | 13.90821 | Proper | 2012 | 2012 | 10.1039/c2sc01029a | Habib, F., Long, J., Lin, P.-H., Korobkov, I., Ungur, L., Wernsdorfer, W., Chibotaru, L. F. & Murugesu, M. 2012 Supramolecular architectures for controlling slow magnetic relaxation in field-induced single-molecule magnets. Chemical Science 3, 2158. (doi:10.1039/c2sc01029a)
670 | 2016_27 | [N(CH3)4]6K3H7[Dy(C4H2O6)(伪-PW11O39)]2路27H2O | POM | Dy3+ | Oblate | Kramers | 8 | 3 | Oxygen | 20 | 10 | http://www.crystallography.net/cod/7234832.cif | COD7234832 | 7234832.cif | 75.1144 | 2.3215 | 108.773155 | 2.427 | 13.90821 | Proper | 2016 | 2016 | 10.1039/c6tc00960c | Ma, P., Hu, F., Wan, R., Huo, Y., Zhang, D., Niu, J. & Wang, J. 2016 Magnetic double-tartaric bridging mono-lanthanide substituted phosphotungstates with photochromic and switchable luminescence properties. Journal of Materials Chemistry C 4, 5424鈥?433. (doi:10.1039/c6tc00960c)
815 | 2016_66 | [(dtc)3Dy(phen)] | Mixed Ligands | Dy3+ | Oblate | Kramers | 8 | 4 | Others | 20 | NA | http://www.crystallography.net/cod/7038954.cif | COD7038954 | 7038954.cif | 91.6887 | 2.677 | 114.71219 | 2.8325 | 13.90821 | Proper | 2016 | 2016 | 10.1039/c6dt01089j | Liu, S.-S., Lang, K., Zhang, Y.-Q., Yang, Q., Wang, B.-W. & Gao, S. 2016 A distinct magnetic anisotropy enhancement in mononuclear dysprosium鈥搒ulfur complexes by controlling the Dy-ligand bond length. Dalton Transactions 45, 8149鈥?153. (doi:10.1039/c6dt01089j)
528 | 2015_39 | [Dy(Tpz)2Bpz]路0.5CH2Cl4 | Other Families | Dy3+ | Oblate | Kramers | 9 | 3 | Others | 20.29 | NA | http://www.crystallography.net/cod/4343507.cif | COD4343507 | 4343507.cif | 100.29676 | 2.4954 | 124.1633 | 2.533 | 14.10987 | Proper | 2015 | 2015 | 10.1021/acs.inorgchem.5b00432 | Lannes, A. & Luneau, D. 2015 New Family of Lanthanide-Based Complexes with Different Scorpionate-Type Ligands: A Rare Case Where Dysprosium and Ytterbium Analogues Display Single-Ion-Magnet Behavior. Inorganic Chemistry 54, 6736鈥?743. (doi:10.1021/acs.inorgchem.5b00432)
1046 | 2018_1 | DyIII(depma)(NO3)3(hmpa)2 | Mixed Ligands | Dy3+ | Oblate | Kramers | 9 | 6 | Oxygen | 20.4 | NA | https://www.ccdc.cam.ac.uk/structures/Search?Ccdcid=1833630 | CCDC1833630 | 1833630.cif | 85.82101 | 2.3745 | 107.08 | 2.566571 | 14.18637 | Proper | 2018 | 2018 | 10.1002/ange.201804102 | Huang, X.-D., Xu, Y., Fan, K., Bao, S.-S., Kurmoo, M. & Zheng, L.-M. 2018 Reversible SC-SC Transformation involving [4+4] Cycloaddition of Anthracene: A Single-Ion to Single-Molecule Magnet and Yellow-Green to Blue-White Emission. Angewandte Chemie 130, 8713鈥?717. (doi:10.1002/ange.201804102)
117 | 2012_09 | [Dy(Phtfac)3(NITpPy)]2 | Radical | Dy3+ | Oblate | Kramers | 8 | 4 | Oxygen+Nitrogen | 20.46 | NA | http://www.crystallography.net/cod/7018165.cif | COD7018165 | 7018165.cif | 134.35208 | 2.31875 | 97.0675575 | 2.42275 | 14.22809 | Proper | 2012 | 2012 | 10.1039/c2dt11671e | Mei, X.-L., Liu, R.-N., Wang, C., Yang, P.-P., Li, L.-C. & Liao, D.-Z. 2012 Modulating spin dynamics of cyclic LnIII-radical complexes (LnIII = Tb, Dy) by using phenyltrifluoroacetylacetonate coligand. Dalton Transactions 41, 2904. (doi:10.1039/c2dt11671e)
1154 | 2018_37 | [L1ZnBrDy(acac)2]路H2O | TM near Ln | Dy3+ | Oblate | Kramers | 8 | 3 | Oxygen | 20.52 | NA | https://www.ccdc.cam.ac.uk/structures/Search?Ccdcid=1544546 | CCDC1544546 | 1544546.cif | 121.48518 | 2.2845 | 100.0331425 | 2.4805 | 14.26982 | Proper | 2018 | 2018 | 10.1021/acs.inorgchem.8b00056 | Yang, J.-W., Tian, Y.-M., Tao, J., Chen, P., Li, H.-F., Zhang, Y.-Q., Yan, P.-F. & Sun, W.-B. 2018 Modulation of the Coordination Environment around the Magnetic Easy Axis Leads to Significant Magnetic Relaxations in a Series of 3d-4f Schiff Complexes. Inorganic Chemistry 57, 8065鈥?077. (doi:10.1021/acs.inorgchem.8b00056)
1190 | 2018_45 | [ZnDy(H2L)(CH3OH)2(NO3)2](NO3)路MeOH | TM near Ln | Dy3+ | Oblate | Kramers | 10 | 3 | Oxygen+Nitrogen | 20.7 | NA | https://www.ccdc.cam.ac.uk/structures/Search?Ccdcid=1872145 | CCDC1872145 | 1872145.cif | 85.72066 | 2.4695 | 113.5671 | 2.472 | 14.39499 | Proper | 2018 | 2018 | 10.1021/acs.inorgchem.8b02875 | Shen, F.-X., Li, H.-Q., Miao, H., Shao, D., Wei, X.-Q., Shi, L., Zhang, Y.-Q. & Wang, X.-Y. 2018 Heterometallic MIILnIII (M = Co/Zn; Ln = Dy/Y) Complexes with Pentagonal Bipyramidal 3d Centers: Syntheses, Structures, and Magnetic Properties. Inorganic Chemistry 57, 15526鈥?5536. (doi:10.1021/acs.inorgchem.8b02875)
291 | 2013_47 | [Ln(hfac)3(NITMe)]n | Radical | Dy3+ | Oblate | Kramers | 8 | 5 | Oxygen | 21.2 | NA | https://www.ccdc.cam.ac.uk/structures/Search?Ccdcid=891648 | CCDC891648 | 891648.cif | 130.88063 | 2.33175 | 96.0756275 | 2.34475 | 14.7427 | Proper | 2013 | 2013 | 10.1016/j.ica.2012.12.025 | Hu, P., Zhang, C., Gao, Y., Li, Y., Ma, Y., Li, L. & Liao, D. 2013 Lanthanide鈥搑adical linear chain compounds based on 2,4,4,5,5-pentamethylimidazoline-1-oxyl-3-oxide: Structure and magnetic properties. Inorganica Chimica Acta 398, 136鈥?40. (doi:10.1016/j.ica.2012.12.025)
113 | 2012_08 | [Dy(acac)3(NIT-2Py)]路0.5NIT-2Py | Radical | Dy3+ | Oblate | Kramers | 8 | 4 | Oxygen+Nitrogen | 21.29 | NA | http://www.crystallography.net/cod/7017976.cif | COD7017976 | 7017976.cif | 97.56402 | 2.3165 | 115.5437375 | 2.447 | 14.80529 | Proper | 2012 | 2012 | 10.1039/c1dt11795e | Mei, X.-L., Ma, Y., Li, L.-C. & Liao, D.-Z. 2012 Ligand field-tuned single-molecule magnet behaviour of 2p鈥?f complexes. Dalton Trans. 41, 505鈥?11. (doi:10.1039/c1dt11795e)
983 | 2017_52 | [DyIII(hfac)3(dmbpy)] | Mixed Ligands | Dy3+ | Oblate | Kramers | 8 | 4 | Oxygen+Nitrogen | 21.33 | NA | https://www.ccdc.cam.ac.uk/structures/Search?Ccdcid=1554990 | CCDC1554990 | 1554990.cif | 93.72076 | 2.32575 | 118.9139 | 2.43075 | 14.8331 | Proper | 2017 | 2017 | 10.1016/j.inoche.2017.07.015 | Hu, P., Xiao, F.-P., Li, Y., Cao, J.-F., Chen, Z.-S., Zhu, L.-L. & Huang, W.-P. 2017 One mononuclear single-molecule magnet derived from Dy(III) and dmbpy (dmbpy = 4,4鈥?dimethyl-2,2鈥?dipyridyl). Inorganic Chemistry Communications 84, 207鈥?11. (doi:10.1016/j.inoche.2017.07.015)
657 | 2016_23 | DyCdY | LnPc2 | Dy3+ | Oblate | Kramers | 8 | 2 | Nitrogen | 21.89 | NA | http://www.crystallography.net/cod/4349039.cif | COD4349039 | 4349039.cif | 162.436 | 2.473 | 94.63275 | 2.50325 | 15.22253 | Proper | 2016 | 2016 | 10.1021/acs.inorgchem.6b01870 | Horii, Y., Katoh, K., Cosquer, G., Breedlove, B. K. & Yamashita, M. 2016 Weak DyIII鈥揇yIII Interactions in DyIII鈥揚hthalocyaninato Multiple-Decker Single-Molecule Magnets Effectively Suppress Magnetic Relaxation. Inorganic Chemistry 55, 11782鈥?1790. (doi:10.1021/acs.inorgchem.6b01870)
658 | 2016_23 | DyCdCdDy | LnPc2 | Dy3+ | Oblate | Kramers | 8 | 2 | Nitrogen | 22.18 | NA | http://www.crystallography.net/cod/4349036.cif | COD4349036 | 4349036.cif | 162.515 | 2.4505 | 93.99 | 2.46975 | 15.4242 | Proper | 2016 | 2016 | 10.1021/acs.inorgchem.6b01870 | Horii, Y., Katoh, K., Cosquer, G., Breedlove, B. K. & Yamashita, M. 2016 Weak DyIII鈥揇yIII Interactions in DyIII鈥揚hthalocyaninato Multiple-Decker Single-Molecule Magnets Effectively Suppress Magnetic Relaxation. Inorganic Chemistry 55, 11782鈥?1790. (doi:10.1021/acs.inorgchem.6b01870)
897 | 2017_28 | [Dy(tbpy)2(NO3)(DMF)]鈰匘MF | Mixed Ligands | Dy3+ | Oblate | Kramers | 9 | 4 | Oxygen+Nitrogen | 22.61 | NA | https://www.ccdc.cam.ac.uk/structures/Search?Ccdcid=1529317 | CCDC1529317 | 1529317.cif | 98.37 | 2.411667 | 102.1383 | 2.508833 | 15.72323 | Proper | 2017 | 2017 | 10.1016/j.inoche.2017.03.016 | Wen, H.-R., Liang, F.-Y., Zou, Z.-G., Liu, S.-J., Liao, J.-S. & Chen, J.-L. 2017 Mononuclear Dy(III) complex based on bipyridyl-tetrazolate ligand with field-induced single-ion magnet behavior and luminescent properties. Inorganic Chemistry Communications 79, 41鈥?5. (doi:10.1016/j.inoche.2017.03.016)
1334 | 2019_18 | [Dy(H3NAP)2Cl2]Cl路EtOH | Schiff Base | Dy3+ | Oblate | Kramers | 6 | 4 | Others | 22.9 | 2 | http://www.crystallography.net/cod/7702244.cif | COD7702244 | 7702244.cif | 180 | 2.231 | 90 | 2.6655 | 15.9249 | Proper | 2019 | 2019 | 10.1039/c9dt03253c | Yu, S., Chen, Z., Hu, H., Li, B., Liang, Y., Liu, D., Zou, H., Yao, D. & Liang, F. 2019 Two mononuclear dysprosium(iii) complexes with their slow magnetic relaxation behaviors tuned by coordination geometry. Dalton Transactions 48, 16679鈥?6686. (doi:10.1039/c9dt03253c)
97 | 2012_02 | [Dy(9Accm)2(NO3)(dmf)2] | Mixed Ligands | Dy3+ | Oblate | Kramers | 8 | 5 | Oxygen | 23 | NA | https://www.ccdc.cam.ac.uk/structures/Search?Ccdcid=870042 | CCDC870042 | 870042.cif | 83.79 | 2.275 | 111.674 | 2.4042 | 15.99444 | Proper | 2012 | 2012 | 10.1002/chem.201200955 | Menelaou, M., Ouharrou, F., Rodr铆guez, L., Roubeau, O., Teat, S. J. & Aliaga-Alcalde, N. 2012 DyIII- and YbIII-Curcuminoid Compounds: Original Fluorescent Single-Ion Magnet and Magnetic Near-IR Luminescent Species. Chemistry - A European Journal 18, 11545鈥?1549. (doi:10.1002/chem.201200955)
297 | 2014_4 | [Dy(HL)2(NO3)3] | Mixed Ligands | Dy3+ | Oblate | Kramers | NA | 6 | Oxygen | 23.04 | NA | http://www.crystallography.net/cod/7115384.cif | COD7115384 | 7115384.cif | 88.67 | 2.41 | 111.3367 | 2.498333 | 16.02225 | Proper | 2014 | 2014 | 10.1039/c4cc02094d | Upadhyay, A., Singh, S. K., Das, C., Mondol, R., Langley, S. K., Murray, K. S., Rajaraman, G. & Shanmugam, M. 2014 Enhancing the effective energy barrier of a Dy(iii) SMM using a bridged diamagnetic Zn(ii) ion. Chem. Commun. 50, 8838鈥?841. (doi:10.1039/c4cc02094d)
353 | 2014_28 | [K{Dy(hfac)4}] | Diketonate | Dy3+ | Oblate | Kramers | 8 | 4 | Oxygen | 23.21 | NA | http://www.crystallography.net/cod/4337113.cif | COD4337113 | 4337113.cif | 92.37 | 2.33825 | 117.1175 | 2.359 | 16.14047 | Proper | 2014 | 2014 | 10.1021/ic402111v | Zeng, D., Ren, M., Bao, S.-S. & Zheng, L.-M. 2014 Tuning the Coordination Geometries and Magnetic Dynamics of [Ln(hfac)4]鈭?through Alkali Metal Counterions. Inorganic Chemistry 53, 795鈥?01. (doi:10.1021/ic402111v)
239 | 2013_25 | [(LOEt)Dy(Pc)] | LnPc2 | Dy3+ | Oblate | Kramers | 7 | 2 | Oxygen+Nitrogen | 23.6 | NA | http://www.crystallography.net/cod/4335017.cif | COD4335017 | 4335017.cif | 80.103 | 2.256 | 108.823 | 2.3538 | 16.41168 | Proper | 2013 | 2013 | 10.1021/ic400245n | Gao, F., Yao, M.-X., Li, Y.-Y., Li, Y.-Z., Song, Y. & Zuo, J.-L. 2013 Syntheses, Structures, and Magnetic Properties of seven-coordinate Lanthanide Porphyrinate or Phthalocyaninate Complexes with Kl盲ui鈥檚 Tripodal Ligand. Inorganic Chemistry 52, 6407鈥?416. (doi:10.1021/ic400245n)
478 | 2015_16 | [Dy(H3daps)(H2O)2(NO3)]路(NO3)路(MeOH) | Mixed Ligands | Dy3+ | Oblate | Kramers | 9 | 4 | Oxygen+Nitrogen | 23.8 | NA | http://www.crystallography.net/cod/7033875.cif | COD7033875 | 7033875.cif | 78.37 | 2.384667 | 108.805 | 2.492667 | 16.55076 | Proper | 2015 | 2015 | 10.1039/c4dt03620d | Mondal, A. K., Goswami, S. & Konar, S. 2015 Influence of the coordination environment on slow magnetic relaxation and photoluminescence behavior in two mononuclear dysprosium(iii) based single molecule magnets. Dalton Transactions 44, 5086鈥?094. (doi:10.1039/c4dt03620d)
878 | 2017_25 | [DyIII(HL)2(NO3)3] | Schiff Base | Dy3+ | Oblate | Kramers | NA | 5 | Oxygen | 23.8 | NA | https://www.ccdc.cam.ac.uk/structures/Search?Ccdcid=990257 | CCDC990257 | 990257.cif | 88.67 | 2.41 | 111.3367 | 2.498333 | 16.55076 | Proper | 2017 | 2017 | 10.1002/chem.201700399 | Upadhyay, A. et al. 2017 Role of the Diamagnetic Zinc(II) Ion in Determining the Electronic Structure of Lanthanide Single-Ion Magnets. Chemistry - A European Journal 23, 4903鈥?916. (doi:10.1002/chem.201700399)
1020 | 2017_66 | [((HB(pz)3)2Dy)2(渭-ca)] | Mixed Ligands | Dy3+ | Oblate | Kramers | 8 | 3 | Oxygen+Nitrogen | 24 | NA | https://www.ccdc.cam.ac.uk/structures/Search?Ccdcid=1566106 | CCDC1566106 | 1566106.cif | 109.45 | 2.437 | 110.87 | 2.499667 | 16.68985 | Proper | 2017 | 2017 | 10.1039/c7dt02932b | Dunstan, M. A., Rousset, E., Boulon, M.-E., Gable, R. W., Sorace, L. & Boskovic, C. 2017 Slow magnetisation relaxation in tetraoxolene-bridged rare earth complexes. Dalton Trans. 46, 13756鈥?3767. (doi:10.1039/c7dt02932b)
1023 | 2017_67 | (nBu4N)2[Dy(NO3)5] | Other Families | Dy3+ | Oblate | Kramers | NA | 5 | Oxygen | 24.3 | NA | http://www.crystallography.net/cod/7044486.cif | COD7044486 | 7044486.cif | 178.88 | 2.434 | 90.45124 | 2.437833 | 16.89847 | Proper | 2017 | 2017 | 10.1039/c7dt02905e | Chen, L., Zhou, J., Yuan, A. & Song, Y. 2017 Slow magnetic relaxation in luminescent mononuclear dysprosium(iii) and erbium(iii) pentanitrate complexes with the same LnO10 coordination geometry. Dalton Transactions 46, 15812鈥?5818. (doi:10.1039/c7dt02905e)
824 | 2016_69 | [Dy(L)(H2O)(NO3)](NO3)2 | Mixed Ligands | Dy3+ | Oblate | Kramers | 9 | 3 | Oxygen+Nitrogen | 24.4 | NA | http://www.crystallography.net/cod/7040568.cif | COD7040568 | 7040568.cif | 81.82 | 2.3395 | 103.2871 | 2.543571 | 16.96801 | Proper | 2016 | 2016 | 10.1039/c6dt02537d | Antal, P., Draho拧, B., Herchel, R. & Tr谩vn铆膷ek, Z. 2016 Muffin-like lanthanide complexes with an N5O2-donor macrocyclic ligand showing field-induced single-molecule magnet behaviour. Dalton Transactions 45, 15114鈥?5121. (doi:10.1039/c6dt02537d)
69 | 2011_02 | Dy(H2BPzMe22)3 | Other Families | Dy3+ | Oblate | Kramers | 6 | 3 | Oxygen | 24.48 | NA | http://www.crystallography.net/cod/4326123.cif | COD4326123 | NA | 120.5709 | 2.47425 | 112.3 | 2.4825 | 17.02364 | Isostructural | 2011 | 2011 | 10.1021/ic201078r | Meihaus, K. R., Rinehart, J. D. & Long, J. R. 2011 Dilution-Induced Slow Magnetic Relaxation and Anomalous Hysteresis in Trigonal Prismatic Dysprosium(III) and Uranium(III) Complexes. Inorganic Chemistry 50, 8484鈥?489. (doi:10.1021/ic201078r)
120 | 2012_13 | [(LOEt)Dy((R,R)-Salphen)]2路3H2O | Mixed Ligands | Dy3+ | Oblate | Kramers | 7 | 2 | Oxygen+Nitrogen | 24.61 | NA | http://www.crystallography.net/cod/7020300.cif | COD7020300 | 7020300.cif | 76.84167 | 2.304 | 103.658416 | 2.3458 | 17.11405 | Proper | 2012 | 2012 | 10.1039/c2dt31203d | Yao, M.-X., Zheng, Q., Gao, F., Li, Y.-Z., Song, Y. & Zuo, J.-L. 2012 Field-induced slow magnetic relaxation in chiral seven-coordinated mononuclear lanthanide complexes. Dalton Transactions 41, 13682. (doi:10.1039/c2dt31203d)
183 | 2013_6 | [Dy4(H2L)4(H2O)8鈯?DMF]Cl2(N3)2路3DMF路5MeOH路3H2O | Mixed Ligands | Dy3+ | Oblate | Kramers | 8 | 4 | Oxygen+Nitrogen | 24.9 | NA | http://www.crystallography.net/cod/7021289.cif | COD7021289 | 7021289.cif | 101.09862 | 2.372 | 115.3111325 | 2.40325 | 17.31572 | Proper | 2013 | 2013 | 10.1039/c3dt50265a | Wu, S.-Q., Xie, Q.-W., An, G.-Y., Chen, X., Liu, C.-M., Cui, A.-L. & Kou, H.-Z. 2013 Supramolecular lanthanide metallogrids exhibiting field-induced single-ion magnetic behavior. Dalton Transactions 42, 4369. (doi:10.1039/c3dt50265a)
247 | 2013_27 | {(TClPP)Dy[Pc(OPh)8]Y[Pc(OPh)8]} | LnPc2 | Dy3+ | Oblate | Kramers | 8 | 2 | Nitrogen | 24.9 | NA | http://www.crystallography.net/cod/4335534.cif | COD4335534 | 4335534.cif | 103.59 | 2.356 | 119.725 | 2.684 | 17.31572 | Proper | 2013 | 2013 | 10.1021/ic400485y | Kan, J., Wang, H., Sun, W., Cao, W., Tao, J. & Jiang, J. 2013 Sandwich-Type Mixed Tetrapyrrole Rare-Earth Triple-Decker Compounds. Effect of the Coordination Geometry on the Single-Molecule-Magnet Nature. Inorganic Chemistry 52, 8505鈥?510. (doi:10.1021/ic400485y)
705 | 2016_39 | [Dy(2,3鈥?pcad)(NO3)(H2O)4]路NO3路H2O | Mixed Ligands | Dy3+ | Oblate | Kramers | 9 | 8 | Oxygen+Nitrogen | 24.95 | NA | http://www.crystallography.net/cod/4348898.cif | COD4348898 | 4348898.cif | 85.11764 | 2.369 | 111.5392 | 2.479667 | 17.35049 | Proper | 2016 | 2016 | 10.1021/acs.inorgchem.6b01803 | Sun, L., Zhang, S., Qiao, C., Chen, S., Yin, B., Wang, W., Wei, Q., Xie, G. & Gao, S. 2016 Fine-Tuning of the Coordination Environment To Regulate the Magnetic Behavior in Solvent/Anion-Dependent DyIII Compounds: Synthesis, Structure, Magnetism, and Ab Initio Calculations. Inorganic Chemistry 55, 10587鈥?0596. (doi:10.1021/acs.inorgchem.6b01803)
202 | 2013_14 | [DyIII(COT鈥?2]Li(DME)3 | Metallocene | Dy3+ | Oblate | Kramers | 2 | 2 | Carbon (aromatic rings) | 25 | NA | http://www.crystallography.net/cod/4119398.cif | COD4119398 | 4119398.cif | 176.3 | 1.9095 | 89.6919 | 0 | 17.38526 | Proper | 2013 | 2013 | 10.1021/ja310642h | Le Roy, J. J., Jeletic, M., Gorelsky, S. I., Korobkov, I., Ungur, L., Chibotaru, L. F. & Murugesu, M. 2013 An Organometallic Building Block Approach To Produce a Multidecker 4f Single-Molecule Magnet. Journal of the American Chemical Society 135, 3502鈥?510. (doi:10.1021/ja310642h)
943 | 2017_43 | [Dy(LOEt)2](PF6) | Other Families | Dy3+ | Oblate | Kramers | 6 | 2 | Oxygen | 25.2 | NA | http://www.crystallography.net/cod/4345707.cif | COD4345707 | 4345707.cif | 180 | 2.247 | 89.997 | 2.2565 | 17.52434 | Isostructural | 2017 | 2017 | 10.1021/acs.inorgchem.6b03118 | Lim, K. S. et al. 2017 Custom Coordination Environments for Lanthanoids: Tripodal Ligands Achieve Near-Perfect Octahedral Coordination for Two Dysprosium-Based Molecular Nanomagnets. Inorganic Chemistry 56, 4911鈥?917. (doi:10.1021/acs.inorgchem.6b03118)
102 | 2012_04 | (Cp*)Dy(COT) | Metallocene | Dy3+ | Oblate | Kramers | 2 | 2 | Carbon (aromatic rings) | 25.4 | NA | http://www.crystallography.net/cod/4328536.cif | COD4328536 | NA | 171.95 | 2.0355 | 90.165 | 0 | 17.66342 | Isostructural | 2012 | 2012 | 10.1021/ic202511n | Jiang, S.-D., Liu, S.-S., Zhou, L.-N., Wang, B.-W., Wang, Z.-M. & Gao, S. 2012 Series of Lanthanide Organometallic Single-Ion Magnets. Inorganic Chemistry 51, 3079鈥?087. (doi:10.1021/ic202511n)
1153 | 2018_37 | [L1ZnClDy(acac)2]-H2O | TM near Ln | Dy3+ | Oblate | Kramers | 8 | 3 | Oxygen | 25.76 | NA | https://www.ccdc.cam.ac.uk/structures/Search?Ccdcid=1544545 | CCDC1544545 | 1544545.cif | 121.31045 | 2.28775 | 100.235 | 2.48325 | 17.91377 | Proper | 2018 | 2018 | 10.1021/acs.inorgchem.8b00056 | Yang, J.-W., Tian, Y.-M., Tao, J., Chen, P., Li, H.-F., Zhang, Y.-Q., Yan, P.-F. & Sun, W.-B. 2018 Modulation of the Coordination Environment around the Magnetic Easy Axis Leads to Significant Magnetic Relaxations in a Series of 3d-4f Schiff Complexes. Inorganic Chemistry 57, 8065鈥?077. (doi:10.1021/acs.inorgchem.8b00056)
78 | 2011_08 | [Zn3Dy(LPr)(NO3)3(MeOH)3]路4H2O | TM near Ln | Dy3+ | Oblate | Kramers | 9 | 3 | Oxygen | 25.8 | NA | https://www.ccdc.cam.ac.uk/structures/Search?Ccdcid=780637 | CCDC780637 | 780637.cif | 89.01393 | 2.397 | 110.30847 | 2.459167 | 17.94159 | Proper | 2011 | 2011 | 10.1002/chem.201100438 | Feltham, H. L. C., Lan, Y., Kl枚wer, F., Ungur, L., Chibotaru, L. F., Powell, A. K. & Brooker, S. 2011 A Non鈥恠andwiched Macrocyclic Monolanthanide Single鈥怣olecule Magnet: The Key Role of Axiality. Chemistry 鈥?A European Journal 17, 4362鈥?365. (doi:10.1002/chem.201100438)
596 | 2016_5 | {[DyIII(4-OHpy)2(H2O)3][CoIII(CN)6]} 0.5H2O | Mixed Ligands | Dy3+ | Oblate | Kramers | 8 | 8 | Oxygen+Nitrogen | 25.9 | NA | http://www.crystallography.net/cod/7124889.cif | COD7124889 | NA | 74.98853 | 2.26 | 108.1267 | 2.4525 | 18.01113 | Isostructural | 2016 | 2016 | 10.1039/c6cc05337h | Chorazy, S., Wang, J. & Ohkoshi, S. 2016 Yellow to greenish-blue colour-tunable photoluminescence and 4f-centered slow magnetic relaxation in a cyanido-bridged DyIII(4-hydroxypyridine)鈥揅oIII layered material. Chemical Communications 52, 10795鈥?0798. (doi:10.1039/c6cc05337h)
618 | 2016_13 | [CoIIIDyIIIL1(渭-OAc)2(NO3)2] | TM near Ln | Dy3+ | Oblate | Kramers | 9 | 3 | Oxygen | 25.9 | NA | http://www.crystallography.net/cod/7038835.cif | COD7038835 | 7038835.cif | 148.00739 | 2.3285 | 95.42215 | 2.449429 | 18.01113 | Proper | 2016 | 2016 | 10.1039/c6dt00848h | Hazra, S., Titi拧, J., Valigura, D., Bo膷a, R. & Mohanta, S. 2016 Bis-phenoxido and bis-acetato bridged heteronuclear {CoIIIDyIII} single molecule magnets with two slow relaxation branches. Dalton Transactions 45, 7510鈥?520. (doi:10.1039/c6dt00848h)
773 | 2016_55 | [Na2Dy2(8-mCND)8(CH3OH)(Me2CO)][Me2CO]0.5 | Other Families | Dy3+ | Oblate | Kramers | 8 | 4 | Oxygen+Nitrogen | 25.92 | 1.8 | http://www.crystallography.net/cod/1543310.cif | COD1543310 | 1543310.cif | 94.7762 | 2.407 | 118.7828575 | 2.42825 | 18.02503 | Proper | 2016 | 2016 | 10.1039/c6sc01157h | Bi, Y. et al. 2016 Thermostability and photoluminescence of Dy(iii) single-molecule magnets under a magnetic field. Chem. Sci. 7, 5020鈥?031. (doi:10.1039/c6sc01157h)
799 | 2016_61 | Dyfod3phen | Mixed Ligands | Dy3+ | Oblate | Kramers | 8 | 4 | Oxygen+Nitrogen | 26 | NA | http://www.crystallography.net/cod/7224102.cif | COD7224102 | 7224102.cif | 99.08932 | 2.309 | 115.48 | 2.44375 | 18.08067 | Proper | 2016 | 2016 | 10.1039/c5ce02571k | Gao, C., Yang, Q., Wang, B.-W., Wang, Z.-M. & Gao, S. 2016 Evaporable lanthanide single-ion magnet. CrystEngComm 18, 4165鈥?171. (doi:10.1039/c5ce02571k)
1147 | 2018_34 | [Dy2(hfac)6(L1)2]路C6H14路0.25CH2Cl2 | Mixed Ligands | Dy3+ | Oblate | Kramers | 8 | 4 | Oxygen+Nitrogen | 26 | NA | https://www.ccdc.cam.ac.uk/structures/Search?Ccdcid=1558616 | CCDC1558616 | 1558616.cif | 148.47183 | 2.33425 | 94.9475 | 2.43975 | 18.08067 | Proper | 2018 | 2018 | 10.1002/ejic.201700893 | Kishi, Y. et al. 2017 Luminescence and Single-Molecule-Magnet Behaviour in Lanthanide Coordination Complexes Involving Benzothiazole-Based Tetrathiafulvalene Ligands. European Journal of Inorganic Chemistry 2018, 458鈥?68. (doi:10.1002/ejic.201700893)
915 | 2017_34 | [Dy(H2L)1.5Cl3]n | Mixed Ligands | Dy3+ | Oblate | Kramers | 6 | 6 | Others | 26.4 | NA | https://www.ccdc.cam.ac.uk/structures/Search?Ccdcid=1405298 | CCDC1405298 | 1405298.cif | 165.65 | 2.204 | 90.325 | 2.54975 | 18.35883 | Proper | 2017 | 2017 | 10.1016/j.poly.2017.03.040 | Yue, Y., Hou, G., Yao, X. & Li, G. 2017 Single molecular magnet of lanthanide coordination polymer with 1D helical-like chain based on flexible Salen-type ligand. Polyhedron 129, 157鈥?63. (doi:10.1016/j.poly.2017.03.040)
1191 | 2018_46 | [Dy(quinbeyz)(NO3)2(DMF)] | Mixed Ligands | Dy3+ | Oblate | Kramers | 9 | 4 | Oxygen+Nitrogen | 26.7 | NA | https://www.ccdc.cam.ac.uk/structures/Search?Ccdcid=1855324 | CCDC1855324 | 1855324.cif | 117.341 | 2.358 | 99.03 | 2.4655 | 18.56745 | Proper | 2018 | 2018 | 10.1002/zaac.201800310 | Ji, C.-L., Jiang, Y.-X., Zhang, J.-C., Qi, Z.-Y., Kong, J.-J. & Huang, X.-C. 2018 Field-induced Slow Magnetic Relaxation Behavior in a Mononuclear Dy(III) Complex based on 8-Hydroxyquinoline Derivate Ligand. Zeitschrift f眉r anorganische und allgemeine Chemie 644, 1635鈥?640. (doi:10.1002/zaac.201800310)
611 | 2016_11 | [Dy2(hfac)6(IPhIN)(H2O)2] | Radical | Dy3+ | Oblate | Kramers | 8 | 5 | Oxygen | 27 | NA | http://www.crystallography.net/cod/7037765.cif | COD7037765 | 7037765.cif | 70.77814 | 2.333 | 110.024 | 2.356 | 18.77608 | Proper | 2016 | 2016 | 10.1039/c5dt04469c | Reis, S. G. et al. 2016 First coordination compounds based on a bis(imino nitroxide) biradical and 4f metal ions: synthesis, crystal structures and magnetic properties. Dalton Transactions 45, 2936鈥?944. (doi:10.1039/c5dt04469c)
960 | 2017_46 | [Dy(NCS)3(H2O)(phen)2]路phen路0.5H2O | Mixed Ligands | Dy3+ | Oblate | Kramers | 8 | 6 | Oxygen+Nitrogen | 27 | NA | https://www.ccdc.cam.ac.uk/structures/Search?Ccdcid=1547543 | CCDC1547543 | 1547543.cif | 80.88935 | 2.3805 | 104.5802 | 2.492833 | 18.77608 | Proper | 2017 | 2017 | 10.1002/ejic.201700537 | Petrosyants, S. P., Dobrokhotova, Z. V., Ilyukhin, A. B., Efimov, N. N., Gavrikov, A. V., Vasilyev, P. N. & Novotortsev, V. M. 2017 Mononuclear Dysprosium Thiocyanate Complexes with 2,2鈥?Bipyridine and 1,10-Phenanthroline: Synthesis, Crystal Structures, SIM Behavior, and Solid-Phase Transformations. European Journal of Inorganic Chemistry 2017, 3561鈥?569. (doi:10.1002/ejic.201700537)
546 | 2015_43 | Dy(DBM)3(dppz) | Mixed Ligands | Dy3+ | Oblate | Kramers | 8 | 4 | Oxygen+Nitrogen | 27.3 | 1.8 | http://www.crystallography.net/cod/4348915.cif | COD4348915 | 4348915.cif | 99.54 | 2.31275 | 117.69301 | 2.46275 | 18.9847 | Proper | 2015 | 2015 | 10.1039/c5qi00079c | Dong, Y., Yan, P., Zou, X. & Li, G. 2015 Azacyclo-auxiliary ligand-tuned SMMs of dibenzoylmethane Dy(iii) complexes. Inorganic Chemistry Frontiers 2, 827鈥?36. (doi:10.1039/c5qi00079c)
240 | 2013_25 | [(LOEt)Dy/Y(Pc)] | LnPc2 | Dy3+ | Oblate | Kramers | 7 | 2 | Oxygen+Nitrogen | 27.7 | NA | http://www.crystallography.net/cod/4335017.cif | COD4335017 | NA | 80.10357 | 2.256 | 108.82341 | 2.3538 | 19.26287 | Isostructural | 2013 | 2013 | 10.1021/ic400245n | Gao, F., Yao, M.-X., Li, Y.-Y., Li, Y.-Z., Song, Y. & Zuo, J.-L. 2013 Syntheses, Structures, and Magnetic Properties of seven-coordinate Lanthanide Porphyrinate or Phthalocyaninate Complexes with Kl盲ui鈥檚 Tripodal Ligand. Inorganic Chemistry 52, 6407鈥?416. (doi:10.1021/ic400245n)
380 | 2014_33 | [Hex4N][Dy(DBM)4] | Diketonate | Dy3+ | Oblate | Kramers | 8 | 4 | Oxygen | 27.7 | 2 | http://www.crystallography.net/cod/4348222.cif | COD4348222 | 4348222.cif | 149.35645 | 2.32975 | 93.62 | 2.3485 | 19.26287 | Proper | 2014 | 2014 | 10.1039/c4qi00057a | Sun, W.-B., Yan, B., Zhang, Y.-Q., Wang, B.-W., Wang, Z.-M., Jia, J.-H. & Gao, S. 2014 The slow magnetic relaxation regulated by ligand conformation of a lanthanide single-ion magnet [Hex4N][Dy(DBM)4]. Inorg. Chem. Front. 1, 503鈥?09. (doi:10.1039/c4qi00057a)
565 | 2015_49 | Dy(EIFD)3(DMSO) | Mixed Ligands | Dy3+ | Oblate | Kramers | 7 | 4 | Oxygen | 27.8 | 1.8 | http://www.crystallography.net/cod/7234198.cif | COD7234198 | 7234198.cif | 122.88751 | 2.296 | 102.4875 | 2.318 | 19.33241 | Proper | 2015 | 2015 | 10.1039/c5tc00321k | Dong, Y., Yan, P., Zou, X., Liu, T. & Li, G. 2015 Exploiting single-molecule magnets of 尾-diketone dysprosium complexes with C3v symmetry: suppression of quantum tunneling of magnetization. Journal of Materials Chemistry C 3, 4407鈥?415. (doi:10.1039/c5tc00321k)
1246 | 2018_69 | [Dy(TC4A-di-OMe)(LOEt)] | TM near Ln | Dy3+ | Oblate | Kramers | 7 | 2 | Oxygen | 27.9 | NA | http://www.crystallography.net/cod/7057767.cif | COD7057767 | 7057767.cif | 103.68791 | 2.167 | 103.748228 | 2.4332 | 19.40195 | Proper | 2018 | 2018 | 10.1039/c8nj04016h | Ge, J.-Y., Chen, Z., Wang, H.-Y., Wang, H., Wang, P., Duan, X. & Huo, D. 2018 Thiacalix[4]arene-supported mononuclear lanthanide compounds: slow magnetic relaxation in dysprosium and erbium analogues. New Journal of Chemistry 42, 17968鈥?7974. (doi:10.1039/c8nj04016h)
466 | 2015_12 | [Dy2(MBDA)3(phen)2]路0.5CH3CN路C3H6O路C4H10O | Diketonate | Dy3+ | Oblate | Kramers | 8 | 3 | Oxygen+Nitrogen | 28 | NA | http://www.crystallography.net/cod/7221778.cif | COD7221778 | 7221778.cif | 97.92 | 2.31525 | 119.705 | 2.4425 | 19.47149 | Proper | 2015 | 2015 | 10.1039/c5ce01067e | Chen, P., Li, H., Sun, W., Tang, J., Zhang, L. & Yan, P. 2015 Crystallization of triple- and quadruple-stranded dinuclear bis-尾-diketonate-Dy(iii) helicates: single molecule magnetic behavior. CrystEngComm 17, 7227鈥?232. (doi:10.1039/c5ce01067e)
142 | 2012_31 | [K(DME)2][Y(tmtaa)2]0,95[Dy(tmtaa)2]0,05 | Other Families | Dy3+ | Oblate | Kramers | 8 | 2 | Nitrogen | 28.4 | NA | http://www.crystallography.net/cod/7107750.cif | COD7107749 | NA | 176.76 | 2.446 | 91.14 | 2.4555 | 19.74965 | Isostructural | 2012 | 2012 | 10.1039/c2cc31227a | Williams, U. J., Mahoney, B. D., DeGregorio, P. T., Carroll, P. J., Nakamaru-Ogiso, E., Kikkawa, J. M. & Schelter, E. J. 2012 A comparison of the effects of symmetry and magnetoanisotropy on paramagnetic relaxation in related dysprosium single ion magnets. Chemical Communications 48, 5593. (doi:10.1039/c2cc31227a)
72 | 2011_04 | [{Dy(hfac)3}2Pd(dpk)2] | TM near Ln | Dy3+ | Oblate | Kramers | 8 | 4 | Oxygen+Nitrogen | 28.6 | NA | https://www.ccdc.cam.ac.uk/structures/Search?Ccdcid=794454 | CCDC794454 | 794454.cif | 99.6992 | 2.348 | 117.12 | 2.39375 | 19.88873 | Proper | 2011 | 2011 | 10.1016/j.poly.2011.03.020 | Okazawa, A., Nojiri, H., Ishida, T. & Kojima, N. 2011 Single-molecule magnet behavior enhanced by magnetic coupling between 4f and 3d spins. Polyhedron 30, 3140鈥?144. (doi:10.1016/j.poly.2011.03.020)
564 | 2015_49 | Dy(EIFD)3(DMF)路CH2Cl2 | Mixed Ligands | Dy3+ | Oblate | Kramers | 7 | 4 | Oxygen | 28.7 | 1.8 | http://www.crystallography.net/cod/7234197.cif | COD7234197 | 7234197.cif | 125.42825 | 2.288333 | 104.225 | 2.324 | 19.95828 | Proper | 2015 | 2015 | 10.1039/c5tc00321k | Dong, Y., Yan, P., Zou, X., Liu, T. & Li, G. 2015 Exploiting single-molecule magnets of 尾-diketone dysprosium complexes with C3v symmetry: suppression of quantum tunneling of magnetization. Journal of Materials Chemistry C 3, 4407鈥?415. (doi:10.1039/c5tc00321k)
817 | 2016_67 | Dy(EIFD)3(bpy)路CH3CN | Mixed Ligands | Dy3+ | Oblate | Kramers | 8 | 4 | Oxygen+Nitrogen | 28.8 | 3 | http://www.crystallography.net/cod/7039158.cif | COD7039158 | 7039158.cif | 99.16 | 2.32575 | 120.535 | 2.45225 | 20.02782 | Proper | 2016 | 2016 | 10.1039/c6dt00442c | Dong, Y., Yan, P., Zou, X., Yao, X., Hou, G. & Li, G. 2016 Auxiliary ligand field dominated single-molecule magnets of a series of indole-derivative 尾-diketone mononuclear Dy(iii) complexes. Dalton Transactions 45, 9148鈥?157. (doi:10.1039/c6dt00442c)
712 | 2016_41 | [(C5H5BNEt2)Dy(COT)] | Metallocene | Dy3+ | Oblate | Kramers | 2 | 2 | Carbon (aromatic rings) | 29 | NA | http://www.crystallography.net/cod/4349463.cif | COD4349463 | 4349463.cif | 168.79 | 2.007 | 94.177 | 0 | 20.1669 | Proper | 2016 | 2016 | 10.1039/c6qi00028b | Meng, Y.-S., Wang, C.-H., Zhang, Y.-Q., Leng, X.-B., Wang, B.-W., Chen, Y.-F. & Gao, S. 2016 (Boratabenzene)(cyclooctatetraenyl) lanthanide complexes: a new type of organometallic single-ion magnet. Inorganic Chemistry Frontiers 3, 828鈥?35. (doi:10.1039/c6qi00028b)
1244 | 2018_68 | [Dy(pmap)3(H2O)2]路0.375CH3COOC2H5 | Diketonate | Dy3+ | Oblate | Kramers | 8 | 5 | Oxygen | 29 | NA | http://www.crystallography.net/cod/7057746.cif | COD7057746 | 7057746.cif | 125.5 | 2.3495 | 102.76 | 2.38925 | 20.1669 | Proper | 2018 | 2018 | 10.1039/c8nj03345e | Li, X.-L., Li, J., Zhu, C., Han, B., Liu, Y., Yin, Z., Li, F. & Liu, C.-M. 2018 An intense luminescent Dy(iii) single-ion magnet with the acylpyrazolonate ligand showing two slow magnetic relaxation processes. New Journal of Chemistry 42, 16992鈥?6998. (doi:10.1039/c8nj03345e)
1255 | 2018_72 | [Dy(NO3)3(Ph3PO)3] | Mixed Ligands | Dy3+ | Oblate | Kramers | 9 | 6 | Oxygen | 29.11 | NA | https://www.ccdc.cam.ac.uk/structures/Search?Ccdcid=1850934 | CCDC1850934 | 1850934.cif | 85.74 | 2.2645 | 101.0929 | 2.447286 | 20.24339 | Proper | 2018 | 2018 | 10.3389/fchem.2018.00420 | Fondo, M., Corredoira-V谩zquez, J., Garc铆a-Deibe, A. M., Sanmart铆n-Matalobos, J., Herrera, J. M. & Colacio, E. 2018 Field-Induced Single Molecule Magnets of Phosphine- and Arsine-Oxides. Frontiers in Chemistry 6. (doi:10.3389/fchem.2018.00420)
449 | 2015_4 | 伪-Dy(2-qpH)(SO4)(H2O)2 | Mixed Ligands | Dy3+ | Oblate | Kramers | 8 | 4 | Oxygen | 29.3 | 1.8 | https://www.ccdc.cam.ac.uk/structures/Search?Ccdcid=1035243 | CCDC1035243 | NA | 87.88 | 2.2735 | 103.455 | 2.414833 | 20.37552 | Isostructural | 2015 | 2015 | 10.1039/c4cc09341k | Zeng, D., Ren, M., Bao, S.-S., Feng, J.-S., Li, L. & Zheng, L.-M. 2015 pH-controlled polymorphism in a layered dysprosium phosphonate and its impact on the magnetization relaxation. Chemical Communications 51, 2649鈥?652. (doi:10.1039/c4cc09341k)
460 | 2015_9 | (NMe4)[Dy(dsp)2] | Schiff Base | Dy3+ | Oblate | Kramers | 8 | 2 | Oxygen+Nitrogen | 29.4 | NA | https://www.ccdc.cam.ac.uk/structures/Search?Ccdcid=1015647 | CCDC1015647 | 1015647.cif | 91.43551 | 2.4035 | 116.479935 | 2.42025 | 20.44506 | Proper | 2015 | 2015 | 10.1016/j.poly.2015.07.048 | Chien, Y.-L., Chang, M.-W., Tsai, Y.-C., Lee, G.-H., Sheu, W.-S. & Yang, E.-C. 2015 New salen-type dysprosium(III) double-decker and triple-decker complexes. Polyhedron 102, 8鈥?5. (doi:10.1016/j.poly.2015.07.048)
944 | 2017_43 | [Dy(LOEt)2](PF6) Diluted 20-fold | Other Families | Dy3+ | Oblate | Kramers | 6 | 2 | Oxygen | 29.4 | NA | http://www.crystallography.net/cod/4345707.cif | COD4345707 | NA | 180 | 2.247 | 89.997 | 2.2565 | 20.44506 | Proper | 2017 | 2017 | 10.1021/acs.inorgchem.6b03118 | Lim, K. S. et al. 2017 Custom Coordination Environments for Lanthanoids: Tripodal Ligands Achieve Near-Perfect Octahedral Coordination for Two Dysprosium-Based Molecular Nanomagnets. Inorganic Chemistry 56, 4911鈥?917. (doi:10.1021/acs.inorgchem.6b03118)
644 | 2016_19 | [Dy2(bzhdep-2H) (NO3)4(DMF)4] | Mixed Ligands | Dy3+ | Oblate | Kramers | 9 | 5 | Oxygen+Nitrogen | 29.5 | NA | http://www.crystallography.net/cod/4347705.cif | COD4347705 | 4347705.cif | 81.76 | 2.3315 | 104.6029 | 2.456857 | 20.5146 | Proper | 2016 | 2016 | 10.1021/acs.inorgchem.6b00500 | Huang, W. et al. 2016 Metallogrid Single-Molecule Magnet: Solvent-Induced Nuclearity Transformation and Magnetic Hysteresis at 16 K. Inorganic Chemistry 55, 5476鈥?484. (doi:10.1021/acs.inorgchem.6b00500)
1155 | 2018_37 | [L1Zn(H2O)Dy(acac)2]-CH2Cl2路PF6 | TM near Ln | Dy3+ | Oblate | Kramers | 8 | 3 | Oxygen | 29.62 | 1.8 | https://www.ccdc.cam.ac.uk/structures/Search?Ccdcid=1544547 | CCDC1544547 | 1544547.cif | 132.88 | 2.285 | 94.395 | 2.495 | 20.59805 | Proper | 2018 | 2018 | 10.1021/acs.inorgchem.8b00056 | Yang, J.-W., Tian, Y.-M., Tao, J., Chen, P., Li, H.-F., Zhang, Y.-Q., Yan, P.-F. & Sun, W.-B. 2018 Modulation of the Coordination Environment around the Magnetic Easy Axis Leads to Significant Magnetic Relaxations in a Series of 3d-4f Schiff Complexes. Inorganic Chemistry 57, 8065鈥?077. (doi:10.1021/acs.inorgchem.8b00056)
135 | 2012_28 | Quadruple decker: {[Dy(obPc)2]Cd[Dy(obPc)2]} | LnPc2 | Dy3+ | Oblate | Kramers | 8 | 2 | Nitrogen | 30.24 | 1 | http://www.crystallography.net/cod/7020384.cif | COD7020384 | 7020384.cif | 92.95 | 2.3875 | 122.035 | 2.5255 | 21.02921 | Proper | 2012 | 2012 | 10.1039/c2dt31400b | Katoh, K., Horii, Y., Yasuda, N., Wernsdorfer, W., Toriumi, K., Breedlove, B. K. & Yamashita, M. 2012 Multiple-decker phthalocyaninato dinuclear lanthanoid(iii) single-molecule magnets with dual-magnetic relaxation processes. Dalton Transactions 41, 13582. (doi:10.1039/c2dt31400b)
70 | 2011_03 | [Dy(NTA)3L] / C56H40F9N2O6Dy | Other Families | Dy3+ | Oblate | Kramers | 8 | 4 | Oxygen+Nitrogen | 30.3 | NA | http://www.crystallography.net/cod/7106517.cif | COD7106517 | 7106517.cif | 104.65 | 2.30625 | 120.115 | 2.4415 | 21.07093 | Proper | 2011 | 2011 | 10.1039/c1cc11659b | Li, D.-P., Zhang, X.-P., Wang, T.-W., Ma, B.-B., Li, C.-H., Li, Y.-Z. & You, X.-Z. 2011 Distinct magnetic dynamic behavior for two polymorphs of the same Dy(iii) complex. Chemical Communications 47, 6867. (doi:10.1039/c1cc11659b)
493 | 2015_24 | {[Dy2(H2L)4Cl4(CH3OH)2]Cl2路CH3OH}n | Mixed Ligands | Dy3+ | Oblate | Kramers | 7 | 7 | Others | 30.4 | NA | https://www.ccdc.cam.ac.uk/structures/Search?Ccdcid=1025560 | CCDC1025560 | 1025560.cif | 147.8 | 2.264 | 92.238 | 2.4924 | 21.14047 | Proper | 2015 | 2015 | 10.1016/j.inoche.2014.11.007 | Yue, Y., Sun, J., Yan, P. & Li, G. 2015 Single molecule magnet of flexible Salen-type dysprosium coordination polymer with 1D ionic chain structure. Inorganic Chemistry Communications 51, 42鈥?5. (doi:10.1016/j.inoche.2014.11.007)
1301 | 2019_9 | [Zn4Dy2(L1)2(L2)2(N3)2]Cl2路2H2O | TM near Ln | Dy3+ | Oblate | Kramers | 9 | 6 | Oxygen | 30.66 | NA | https://www.ccdc.cam.ac.uk/structures/Search?Ccdcid=1818434 | CCDC1818434 | 1818434.cif | 76.94 | 2.392333 | 108.99 | 2.491167 | 21.32128 | Proper | 2019 | 2019 | 10.1039/c8dt03849j | Yin, C.-L., Hu, Z.-B., Long, Q.-Q., Wang, H.-S., Li, J., Song, Y., Zhang, Z.-C., Zhang, Y.-Q. & Pan, Z.-Q. 2019 Single molecule magnet behaviors of Zn4Ln2 (Ln = DyIII, TbIII) complexes with multidentate organic ligands formed by absorption of CO2 in air through in situ reactions. Dalton Transactions 48, 512鈥?22. (doi:10.1039/c8dt03849j)
224 | 2013_22 | [DyNa(C5O5)2(H2O)7]n | Mixed Ligands | Dy3+ | Oblate | Kramers | 9 | 9 | Oxygen | 31.25 | NA | http://www.crystallography.net/cod/7021581.cif | COD7021581 | 7021581.cif | 78.91599 | 2.346 | 101.441 | 2.441714 | 21.73157 | Proper | 2013 | 2013 | 10.1039/c3dt51195b | Goswami, S., Adhikary, A., Jena, H. S. & Konar, S. 2013 Lanthanide based coordination polymers chill, relax under magnetic field and also fluoresce. Dalton Transactions 42, 9813. (doi:10.1039/c3dt51195b)
1200 | 2018_50 | [Dy(L1)3] | Other Families | Dy3+ | Oblate | Kramers | 6 | 3 | Oxygen+Nitrogen | 31.4 | NA | https://www.ccdc.cam.ac.uk/structures/Search?Ccdcid=1586924 | CCDC1586924 | 1586924.cif | 110.49 | 2.30625 | 122.26 | 2.3865 | 21.83588 | Proper | 2018 | 2018 | 10.3390/inorganics6010016 | Guo, M. & Tang, J. 2018 Six-Coordinate Ln(III) Complexes with Various Coordination Geometries Showing Distinct Magnetic Properties. Inorganics 6, 16. (doi:10.3390/inorganics6010016)
145 | 2012_32 | [Dy(H2L)(NO3)3].2CH3OH | Other Families | Dy3+ | Oblate | Kramers | 9 | 4 | Oxygen | 32 | NA | http://www.crystallography.net/cod/7108107.cif | COD7108107 | 7108107.cif | 101.4 | 2.336667 | 108.2567 | 2.475833 | 22.25313 | Proper | 2012 | 2012 | 10.1039/c2cc32518g | Ruiz, J., Mota, A. J., Rodr铆guez-Di茅guez, A., Titos, S., Herrera, J. M., Ruiz, E., Cremades, E., Costes, J. P. & Colacio, E. 2012 Field and dilution effects on the slow relaxation of a luminescent DyO9 low-symmetry single-ion magnet. Chemical Communications 48, 7916. (doi:10.1039/c2cc32518g)
414 | 2014_46 | [Dy(OETAP)2] | LnPc2 | Dy3+ | Oblate | Kramers | 8 | 2 | Nitrogen | 32 | NA | https://www.ccdc.cam.ac.uk/structures/Search?Ccdcid=982424 | CCDC982424 | NA | 135.47 | 2.4055 | 90.0975 | 2.419 | 22.25313 | Isostructural | 2014 | 2014 | 10.1002/chem.201402869 | Gim茅nez-Agull贸, N., de Pipa贸n, C. S., Adriaenssens, L., Filibian, M., Mart铆nez-Belmonte, M., Escudero-Ad谩n, E. C., Carretta, P., Ballester, P. & Gal谩n-Mascar贸s, J. R. 2014 Single-Molecule-Magnet Behavior in the Family of [Ln(OETAP)2] Double-Decker Complexes (Ln=Lanthanide, OETAP=Octa(ethyl)tetraazaporphyrin). Chemistry - A European Journal 20, 12817鈥?2825. (doi:10.1002/chem.201402869)
448 | 2015_4 | 伪-Dy(2-qpH)(SO4)(H2O)2 | Mixed Ligands | Dy3+ | Oblate | Kramers | 8 | 4 | Oxygen | 32 | 1.8 | https://www.ccdc.cam.ac.uk/structures/Search?Ccdcid=1035243 | CCDC1035243 | 1035243.cif | 87.88 | 2.2735 | 103.455 | 2.414833 | 22.25313 | Proper | 2015 | 2015 | 10.1039/c4cc09341k | Zeng, D., Ren, M., Bao, S.-S., Feng, J.-S., Li, L. & Zheng, L.-M. 2015 pH-controlled polymorphism in a layered dysprosium phosphonate and its impact on the magnetization relaxation. Chemical Communications 51, 2649鈥?652. (doi:10.1039/c4cc09341k)
362 | 2014_29 | [Zn(渭-L)(渭-9-An)Dy(NO3)2]路2CH3CN | TM near Ln | Dy3+ | Oblate | Kramers | 9 | 5 | Oxygen | 32.1 | NA | http://www.crystallography.net/cod/4337303.cif | COD4337303 | 4337303.cif | 74.56 | 2.356667 | 108.1033 | 2.446333 | 22.32267 | Proper | 2014 | 2014 | 10.1021/ic402597s | Palacios, M. A., Titos-Padilla, S., Ruiz, J., Herrera, J. M., Pope, S. J. A., Brechin, E. K. & Colacio, E. 2013 Bifunctional ZnIILnIII Dinuclear Complexes Combining Field Induced SMM Behavior and Luminescence: Enhanced NIR Lanthanide Emission by 9-Anthracene Carboxylate Bridging Ligands. Inorganic Chemistry 53, 1465鈥?474. (doi:10.1021/ic402597s)
544 | 2015_43 | Dy(DBM)3(phen)路Tol | Mixed Ligands | Dy3+ | Oblate | Kramers | 8 | 4 | Oxygen+Nitrogen | 32.2 | 5 | http://www.crystallography.net/cod/4348913.cif | COD4348913 | 4348913.cif | 96.24 | 2.31675 | 120.28 | 2.456 | 22.39221 | Proper | 2015 | 2015 | 10.1039/c5qi00079c | Dong, Y., Yan, P., Zou, X. & Li, G. 2015 Azacyclo-auxiliary ligand-tuned SMMs of dibenzoylmethane Dy(iii) complexes. Inorganic Chemistry Frontiers 2, 827鈥?36. (doi:10.1039/c5qi00079c)
820 | 2016_67 | Dy(EIFD)3(dppz)路2H2O | Mixed Ligands | Dy3+ | Oblate | Kramers | 8 | 4 | Oxygen+Nitrogen | 32.4 | NA | http://www.crystallography.net/cod/7039161.cif | COD7039161 | 7039161.cif | 100.11 | 2.29825 | 113.6175 | 2.462 | 22.53129 | Proper | 2016 | 2016 | 10.1039/c6dt00442c | Dong, Y., Yan, P., Zou, X., Yao, X., Hou, G. & Li, G. 2016 Auxiliary ligand field dominated single-molecule magnets of a series of indole-derivative 尾-diketone mononuclear Dy(iii) complexes. Dalton Transactions 45, 9148鈥?157. (doi:10.1039/c6dt00442c)
476 | 2015_16 | [Dy(H4daps)(H2O)3(NO3)]路(NO3)2路(H2O) | Mixed Ligands | Dy3+ | Oblate | Kramers | 9 | 5 | Oxygen+Nitrogen | 32.7 | NA | http://www.crystallography.net/cod/7033876.cif | COD7033876 | 7033876.cif | 143.5 | 3.365 | 93.00286 | 2.463 | 22.73992 | Proper | 2015 | 2015 | 10.1039/c4dt03620d | Mondal, A. K., Goswami, S. & Konar, S. 2015 Influence of the coordination environment on slow magnetic relaxation and photoluminescence behavior in two mononuclear dysprosium(iii) based single molecule magnets. Dalton Transactions 44, 5086鈥?094. (doi:10.1039/c4dt03620d)
426 | 2014_50 | Trans-[Ph-C鈮-(dppe)2Ru-C鈮-bipy-魏2-N,N鈥?Dy(TTA)3)] | Mixed Ligands | Dy3+ | Oblate | Kramers | 8 | 4 | Oxygen+Nitrogen | 32.8 | NA | https://www.ccdc.cam.ac.uk/structures/Search?Ccdcid=921663 | CCDC921663 | 921663.cif | 107.58 | 2.326 | 115.5275 | 2.43075 | 22.80946 | Proper | 2014 | 2014 | 10.1021/ic403081y | Norel, L., Feng, M., Bernot, K., Roisnel, T., Guizouarn, T., Costuas, K. & Rigaut, S. 2014 Redox Modulation of Magnetic Slow Relaxation in a 4f-Based Single-Molecule Magnet with a 4d Carbon-Rich Ligand. Inorganic Chemistry 53, 2361鈥?363. (doi:10.1021/ic403081y)
1108 | 2018_21 | [Dy(LMC)(OTf)2(H2O)2]Otf | Mixed Ligands | Dy3+ | Oblate | Kramers | 8 | 5 | Oxygen+Nitrogen | 32.9 | 0.47 | http://www.crystallography.net/cod/7045546.cif | COD7045546 | 7045546.cif | 99.98 | 2.261 | 100.4233 | 2.463167 | 22.879 | Proper | 2018 | 2018 | 10.1039/c8dt00299a | Selvanathan, P., Dorcet, V., Roisnel, T., Bernot, K., Huang, G., Le Guennic, B., Norel, L. & Rigaut, S. 2018 trans to cis photo-isomerization in merocyanine dysprosium and yttrium complexes. Dalton Transactions 47, 4139鈥?148. (doi:10.1039/c8dt00299a)
575 | 2015_55 | Dy(Murex)3路xH2O | Other Families | Dy3+ | Oblate | Kramers | 9 | 3 | Oxygen+Nitrogen | 33 | NA | http://www.crystallography.net/cod/7036583.cif | COD7036583 | 7036583.cif | 103.18105 | 2.46025 | 108.225012 | 2.4046 | 22.94854 | Proper | 2015 | 2015 | 10.1039/c5dt03345d | Jung, J. et al. 2015 Analysis of the electrostatics in DyIII single-molecule magnets: the case study of Dy(Murex)3. Dalton Transactions 44, 18270鈥?8275. (doi:10.1039/c5dt03345d)
118 | 2012_12 | [Dy(hmb)(NO3)2(DMF)2] | Mixed Ligands | Dy3+ | Oblate | Kramers | 9 | 5 | Oxygen+Nitrogen | 34 | NA | http://www.crystallography.net/cod/7020327.cif | COD7020327 | 7020327.cif | 79.01505 | 2.336 | 101.5961 | 2.442857 | 23.64395 | Proper | 2012 | 2012 | 10.1039/c2dt31226c | Lin, P.-H., Korobkov, I., Burchell, T. J. & Murugesu, M. 2012 Connecting single-ion magnets through ligand dimerisation. Dalton Transactions 41, 13649. (doi:10.1039/c2dt31226c)
369 | 2014_30 | DyIII N,N鈥?Bis(amine-2-yl)methylene-1,8-diamino-3,6-dioxaoctane | Mixed Ligands | Dy3+ | Oblate | Kramers | NA | 3 | Oxygen+Nitrogen | 34 | 0.03 | http://www.crystallography.net/cod/4337803.cif | COD4337803 | 4337803.cif | 81.07 | 2.483 | 108.37 | 2.538667 | 23.64395 | Proper | 2014 | 2014 | 10.1021/ic402950j | Campbell, V. E., Bolvin, H., Rivi猫re, E., Guillot, R., Wernsdorfer, W. & Mallah, T. 2014 Structural and Electronic Dependence of the Single-Molecule-Magnet Behavior of Dysprosium(III) Complexes. Inorganic Chemistry 53, 2598鈥?605. (doi:10.1021/ic402950j)
395 | 2014_42 | Dy(NHPhiPr2)3(THF)2 | Mixed Ligands | Dy3+ | Oblate | Kramers | 5 | 5 | Oxygen+Nitrogen | 34 | 1.9 | http://www.crystallography.net/cod/4121538.cif | COD4121538 | 4121538.cif | 94.6 | 2.198 | 109.87 | 2.351 | 23.64395 | Proper | 2014 | 2014 | 10.1021/ja500793x | Zhang, P., Zhang, L., Wang, C., Xue, S., Lin, S.-Y. & Tang, J. 2014 Equatorially Coordinated Lanthanide Single Ion Magnets. Journal of the American Chemical Society 136, 4484鈥?487. (doi:10.1021/ja500793x)
1336 | 2019_19 | [Dy(hni)(NO3)(DMF)2]路DMF | Schiff Base | Dy3+ | Oblate | Kramers | 9 | 5 | Oxygen+Nitrogen | 34 | NA | http://www.crystallography.net/cod/7701460.cif | COD7701460 | 7701460.cif | 83.27136 | 2.325 | 106.5693 | 2.450857 | 23.64395 | Proper | 2019 | 2019 | 10.1039/c9dt02646k | Cheng, L.-W., Zhang, C.-L., Wei, J.-Y. & Lin, P.-H. 2019 Mononuclear and trinuclear DyIII SMMs with Schiff-base ligands modified by nitro-groups: first triangular complex with a N鈥揘 pathway. Dalton Transactions 48, 17331鈥?7339. (doi:10.1039/c9dt02646k)
467 | 2015_13 | [DyH4LRRRRRR(SCN)2](SCN)2路xCH3OH路yH2O | Mixed Ligands | Dy3+ | Oblate | Kramers | 7 | 4 | Oxygen+Nitrogen | 34.5 | NA | http://www.crystallography.net/cod/7033030.cif | COD7033030 | 7033030.cif | 85.0515 | 2.198 | 107.944 | 2.4286 | 23.99166 | Proper | 2015 | 2015 | 10.1039/c4dt02889a | Lin, S.-Y., Wang, C., Zhao, L., Wu, J. & Tang, J. 2015 Chiral mononuclear lanthanide complexes and the field-induced single-ion magnet behaviour of a Dy analogue. Dalton Transactions 44, 223鈥?29. (doi:10.1039/c4dt02889a)
144 | 2012_31 | [K(DME)(18-crown-6)][Y(tmtaa)2]0,95[Dy(tmtaa)2]0,05 | Other Families | Dy3+ | Oblate | Kramers | 8 | 2 | Nitrogen | 34.6 | NA | http://www.crystallography.net/cod/7107749.cif | COD7107750 | NA | 179.22 | 2.45225 | 89.505 | 2.47075 | 24.0612 | Isostructural | 2012 | 2012 | 10.1039/c2cc31227a | Williams, U. J., Mahoney, B. D., DeGregorio, P. T., Carroll, P. J., Nakamaru-Ogiso, E., Kikkawa, J. M. & Schelter, E. J. 2012 A comparison of the effects of symmetry and magnetoanisotropy on paramagnetic relaxation in related dysprosium single ion magnets. Chemical Communications 48, 5593. (doi:10.1039/c2cc31227a)
687 | 2016_32 | [Dy2(L)2(MeOH)2(NO3)2]路(MeOH)路(CH2Cl2) | Mixed Ligands | Dy3+ | Oblate | Kramers | 9 | 4 | Oxygen+Nitrogen | 34.7 | NA | https://www.ccdc.cam.ac.uk/structures/Search?Ccdcid=1482439 | CCDC1482439 | NA | 133.8314 | 2.368333 | 88.7788 | 2.473333 | 24.13074 | Isostructural | 2016 | 2016 | 10.3390/magnetochemistry2030035 | Mondal, A., Parmar, V. & Konar, S. 2016 Modulating the Slow Relaxation Dynamics of Binuclear Dysprosium(III) Complexes through Coordination Geometry. Magnetochemistry 2, 35. (doi:10.3390/magnetochemistry2030035)
900 | 2017_30 | ZnDy(HL)(NO3)(OAc)(CH3OH)](NO3) | TM near Ln | Dy3+ | Oblate | Kramers | 8 | 4 | Oxygen | 35.08 | NA | http://www.crystallography.net/cod/4345765.cif | COD4345765 | NA | 77.99374 | 2.31 | 103.35 | 2.502714 | 24.39499 | Proper | 2017 | 2017 | 10.1021/acs.inorgchem.7b00165 | Fondo, M., Corredoira-V谩zquez, J., Garc铆a-Deibe, A. M., Sanmart铆n-Matalobos, J., Herrera, J. M. & Colacio, E. 2017 Designing Ligands to Isolate ZnLn and Zn2Ln Complexes: Field-Induced Single-Ion Magnet Behavior of the ZnDy, Zn2Dy, and Zn2Er Analogues. Inorganic Chemistry 56, 5646鈥?656. (doi:10.1021/acs.inorgchem.7b00165)
185 | 2013_7 | [Dy(L6-2H)(NO3)2(DMF)2](DMF) | Mixed Ligands | Dy3+ | Oblate | Kramers | 9 | 6 | Oxygen+Nitrogen | 36 | NA | http://www.crystallography.net/cod/7022668.cif | COD7022668 | 7022668.cif | 157.92444 | 2.362667 | 98.42968 | 2.455333 | 25.03477 | Proper | 2013 | 2013 | 10.1039/c3dt32732a | Anwar, M. U., Dawe, L. N., Tandon, S. S., Bunge, S. D. & Thompson, L. K. 2013 Polynuclear lanthanide (Ln) complexes of a tri-functional hydrazone ligand 鈥?mononuclear (Dy), dinuclear (Yb, Tm), tetranuclear (Gd), and hexanuclear (Gd, Dy, Tb) examples. Dalton Transactions 42, 7781. (doi:10.1039/c3dt32732a)
685 | 2016_32 | [Dy2(L)2(MeOH)2(NO3)2]路(MeOH)路(CH2Cl2) | Mixed Ligands | Dy3+ | Oblate | Kramers | 9 | 4 | Oxygen+Nitrogen | 36.4 | NA | https://www.ccdc.cam.ac.uk/structures/Search?Ccdcid=1482439 | CCDC1482439 | 1482439.cif | 133.8314 | 2.368333 | 88.7788 | 2.473333 | 25.31293 | Proper | 2016 | 2016 | 10.3390/magnetochemistry2030035 | Mondal, A., Parmar, V. & Konar, S. 2016 Modulating the Slow Relaxation Dynamics of Binuclear Dysprosium(III) Complexes through Coordination Geometry. Magnetochemistry 2, 35. (doi:10.3390/magnetochemistry2030035)
338 | 2014_22 | [ZnIIDyIII(L)(DBM)3] | Mixed Ligands | Dy3+ | Oblate | Kramers | 8 | 3 | Oxygen | 36.5 | NA | http://www.crystallography.net/cod/7030401.cif | COD7030401 | 7030401.cif | 122.43828 | 2.3055 | 107.4605575 | 2.7075 | 25.38248 | Proper | 2014 | 2014 | 10.1039/c4dt00740a | Xie, Q.-W., Wu, S.-Q., Shi, W.-B., Liu, C.-M., Cui, A.-L. & Kou, H.-Z. 2014 Heterodinuclear MII鈥揕nIII single molecule magnets constructed from exchange-coupled single ion magnets. Dalton Transactions 43, 11309. (doi:10.1039/c4dt00740a)
592 | 2016_3 | [Dy(PLN)3(H2O)2]路H2O | Mixed Ligands | Dy3+ | Oblate | Kramers | 8 | 5 | Oxygen | 36.5 | NA | https://www.ccdc.cam.ac.uk/structures/Search?Ccdcid=1055830 | CCDC1055830 | 1055830.cif | 95.72 | 2.329 | 120.31 | 2.3785 | 25.38248 | Proper | 2016 | 2016 | 10.3762/bjnano.7.92 | Lan, Y., Magri, A., Fuhr, O. & Ruben, M. 2016 Phenalenyl-based mononuclear dysprosium complexes. Beilstein Journal of Nanotechnology 7, 995鈥?009. (doi:10.3762/bjnano.7.92)
711 | 2016_41 | [(C5H5BMe)Dy(COT)] | Metallocene | Dy3+ | Oblate | Kramers | 2 | 2 | Carbon (aromatic rings) | 37 | NA | http://www.crystallography.net/cod/4349462.cif | COD4349462 | 4349462.cif | 172.64 | 2.003 | 94.36 | 0 | 25.73018 | Proper | 2016 | 2016 | 10.1039/c6qi00028b | Meng, Y.-S., Wang, C.-H., Zhang, Y.-Q., Leng, X.-B., Wang, B.-W., Chen, Y.-F. & Gao, S. 2016 (Boratabenzene)(cyclooctatetraenyl) lanthanide complexes: a new type of organometallic single-ion magnet. Inorganic Chemistry Frontiers 3, 828鈥?35. (doi:10.1039/c6qi00028b)
317 | 2014_13 | [DyZn6(碌3-OH)(Gly)6(碌2-NO3)3](OH)(NO3)2-8H2O | TM near Ln | Dy3+ | Oblate | Kramers | 9 | 9 | Oxygen | 37.04 | NA | http://www.crystallography.net/cod/7112218.cif | COD7112218 | 7112218.cif | 90.41 | 2.427 | 105.1217 | 2.4355 | 25.758 | Proper | 2014 | 2014 | 10.1039/c3cc49342c | Xiong, G., Qin, X.-Y., Shi, P.-F., Hou, Y.-L., Cui, J.-Z. & Zhao, B. 2014 New strategy to construct single-ion magnets: a unique Dy@Zn6 cluster exhibiting slow magnetic relaxation. Chem. Commun. 50, 4255鈥?257. (doi:10.1039/c3cc49342c)
319 | 2014_14 | Dy(e-urea)8(NO3)3 | Other Families | Dy3+ | Oblate | Kramers | 8 | 8 | Oxygen | 37.68 | NA | http://www.crystallography.net/cod/7213599.cif | COD7213599 | 7213599.cif | 146.11 | 2.372 | 92.515 | 2.387667 | 26.20306 | Proper | 2014 | 2014 | 10.1039/c3ce41762j | Liu, Q.-Y., Li, Y.-L., Xiong, W.-L., Wang, Y.-L., Luo, F., Liu, C.-M. & Chen, L.-L. 2014 Urothermal synthesis of mononuclear lanthanide compounds: slow magnetization relaxation observed in Dy analogue. CrystEngComm 16, 585鈥?90. (doi:10.1039/c3ce41762j)
146 | 2012_32 | [Y(H2L)(NO3)3]0,89[Dy(H2L)(NO3)3]0,11.2CH3OH | Other Families | Dy3+ | Oblate | Kramers | 9 | 4 | Oxygen | 37.7 | NA | http://www.crystallography.net/cod/7108107.cif | COD7108107 | NA | 101.4 | 2.336667 | 108.2567 | 2.475833 | 26.21697 | Isostructural | 2012 | 2012 | 10.1039/c2cc32518g | Ruiz, J., Mota, A. J., Rodr铆guez-Di茅guez, A., Titos, S., Herrera, J. M., Ruiz, E., Cremades, E., Costes, J. P. & Colacio, E. 2012 Field and dilution effects on the slow relaxation of a luminescent DyO9 low-symmetry single-ion magnet. Chemical Communications 48, 7916. (doi:10.1039/c2cc32518g)
1156 | 2018_37 | [L2Zn(II)(H2O)Dy(acac)2]路PF6 | TM near Ln | Dy3+ | Oblate | Kramers | 8 | 3 | Oxygen | 37.94 | NA | https://www.ccdc.cam.ac.uk/structures/Search?Ccdcid=1544548 | CCDC1544548 | 1544548.cif | 136.29636 | 2.29825 | 97.67576 | 2.4405 | 26.38387 | Proper | 2018 | 2018 | 10.1021/acs.inorgchem.8b00056 | Yang, J.-W., Tian, Y.-M., Tao, J., Chen, P., Li, H.-F., Zhang, Y.-Q., Yan, P.-F. & Sun, W.-B. 2018 Modulation of the Coordination Environment around the Magnetic Easy Axis Leads to Significant Magnetic Relaxations in a Series of 3d-4f Schiff Complexes. Inorganic Chemistry 57, 8065鈥?077. (doi:10.1021/acs.inorgchem.8b00056)
541 | 2015_42 | [Dy(notpH4)(H2O)]ClO4路3H2O | Mixed Ligands | Dy3+ | Oblate | Kramers | 7 | 2 | Oxygen | 38.2 | NA | http://www.crystallography.net/cod/4348425.cif | COD4348425 | NA | 172.95 | 2.2345 | 90.774 | 2.348 | 26.56467 | Isostructural | 2015 | 2015 | 10.1039/c4qi00242c | Ren, M., Bao, S.-S., Wang, B.-W., Ferreira, R. A. S., Zheng, L.-M. & Carlos, L. D. 2015 Lanthanide phosphonates with pseudo-D5h local symmetry exhibiting magnetic and luminescence bifunctional properties. Inorganic Chemistry Frontiers 2, 558鈥?66. (doi:10.1039/c4qi00242c)
246 | 2013_26 | [Dy(hfac)3(bpy)] | Mixed Ligands | Dy3+ | Oblate | Kramers | 8 | 4 | Oxygen+Nitrogen | 38.48 | 1.9 | http://www.crystallography.net/cod/4335317.cif | COD4335317 | 4335317.cif | 150.08 | 2.337 | 93.04 | 2.43275 | 26.75939 | Proper | 2013 | 2013 | 10.1021/ic400006n | Wang, Y.-L., Ma, Y., Yang, X., Tang, J., Cheng, P., Wang, Q.-L., Li, L.-C. & Liao, D.-Z. 2013 Syntheses, Structures, and Magnetic and Luminescence Properties of a New DyIII-Based Single-Ion Magnet. Inorganic Chemistry 52, 7380鈥?386. (doi:10.1021/ic400006n)
1130 | 2018_29 | [Dy(NO3)3(5BrsalanH)2(H2O)]路MeCN | Mixed Ligands | Dy3+ | Oblate | Kramers | 9 | 6 | Oxygen | 38.8 | NA | https://www.ccdc.cam.ac.uk/structures/Search?Ccdcid=1833556 | CCDC1833556 | 1833556.cif | 163.08 | 2.295 | 91.36857 | 2.455143 | 26.98192 | Proper | 2018 | 2018 | 10.1039/c8dt01264d | Maniaki, D., Mylonas-Margaritis, I., Mayans, J., Savvidou, A., Raptopoulou, C. P., Bekiari, V., Psycharis, V., Escuer, A. & Perlepes, S. P. 2018 Slow magnetic relaxation and luminescence properties in lanthanide(iii)/anil complexes. Dalton Transactions 47, 11859鈥?1872. (doi:10.1039/c8dt01264d)
500 | 2015_29 | [Dy(hfac)3(L)]路C6H14 | Mixed Ligands | Dy3+ | Oblate | Kramers | 8 | 4 | Oxygen+Nitrogen | 39 | NA | http://www.crystallography.net/cod/4342866.cif | COD4342866 | 4342866.cif | 94.21 | 2.32275 | 118.5475 | 2.43175 | 27.121 | Proper | 2015 | 2015 | 10.1021/acs.inorgchem.5b00441 | Pointillart, F. et al. 2015 Luminescence and Single-Molecule Magnet Behavior in Lanthanide Complexes Involving a Tetrathiafulvalene-Fused Dipyridophenazine Ligand. Inorganic Chemistry 54, 5384鈥?397. (doi:10.1021/acs.inorgchem.5b00441)
809 | 2016_64 | [Dy(bpy)2(tfnb)3]路0.5(1,4-dioxane) | Diketonate | Dy3+ | Oblate | Kramers | 8 | 5 | Oxygen+Nitrogen | 39 | NA | http://www.crystallography.net/cod/7038397.cif | COD7038397 | 7038397.cif | 99.07 | 2.30975 | 119.4175 | 2.42075 | 27.121 | Proper | 2016 | 2016 | 10.1039/c6dt00219f | Zhang, S. et al. 2016 Dysprosium(iii) complexes with a square-antiprism configuration featuring mononuclear single-molecule magnetic behaviours based on different 尾-diketonate ligands and auxiliary ligands. Dalton Transactions 45, 5310鈥?320. (doi:10.1039/c6dt00219f)
1098 | 2018_16 | [(HBpz3)2Dy(m-CA)Dy(HBpz3)2]路2CH2Cl2 | Mixed Ligands | Dy3+ | Oblate | Kramers | 8 | 3 | Oxygen+Nitrogen | 39 | NA | http://www.crystallography.net/cod/1548407.cif | COD1548407 | NA | 110.40645 | 2.391667 | 110.6014 | 2.4978 | 27.121 | Proper | 2018 | 2018 | 10.1039/c7sc04873d | Zhang, P. et al. 2018 Exchange coupling and single molecule magnetism in redox-active tetraoxolene-bridged dilanthanide complexes. Chemical Science 9, 1221鈥?230. (doi:10.1039/c7sc04873d)
801 | 2016_62 | (Et3NH)[Dy(3-NO2-salen)2]路H2O | Schiff Base | Dy3+ | Oblate | Kramers | 8 | 2 | Oxygen+Nitrogen | 39.7 | NA | http://www.crystallography.net/cod/7037820.cif | COD7037820 | 7037820.cif | 135.19 | 2.3945 | 96.4175 | 2.4075 | 27.60779 | Proper | 2016 | 2016 | 10.1039/c5dt03897a | Ren, M., Xu, Z.-L., Bao, S.-S., Wang, T.-T., Zheng, Z.-H., Ferreira, R. A. S., Zheng, L.-M. & Carlos, L. D. 2016 Lanthanide salen-type complexes exhibiting single ion magnet and photoluminescent properties. Dalton Transactions 45, 2974鈥?982. (doi:10.1039/c5dt03897a)
638 | 2016_16 | [{Dy(ntbi)2}5路15Cl路xH2O | Other Families | Dy3+ | Oblate | Kramers | 8 | 2 | Nitrogen | 39.8 | NA | https://www.ccdc.cam.ac.uk/structures/Search?Ccdcid=1413872 | CCDC1413872 | 1413872.cif | 125.96314 | 2.546 | 102.94328 | 2.442 | 27.67733 | Proper | 2016 | 2016 | 10.1002/ejic.201600152 | Goswami, S., Biswas, S., Tomar, K. & Konar, S. 2016 Tuning the Magnetoluminescence Behavior of Lanthanide Complexes Having Sphenocorona and Cubic Coordination Geometries. European Journal of Inorganic Chemistry 2016, 2774鈥?782. (doi:10.1002/ejic.201600152)
331 | 2014_17 | [Dy(hfac)3(NIT-3BrPhOMe)]n | Radical | Dy3+ | Oblate | Kramers | 8 | 5 | Oxygen | 39.84 | 2 | http://www.crystallography.net/cod/7028846.cif | COD7028846 | 7028846.cif | 88.60886 | 2.34875 | 117.77935 | 2.359 | 27.70515 | Proper | 2014 | 2014 | 10.1039/c3dt52959b | Hu, P., Wang, X., Ma, Y., Wang, Q., Li, L. & Liao, D. 2014 A new family of Ln鈥搑adical chains (Ln = Nd, Sm, Gd, Tb and Dy): synthesis, structure, and magnetic properties. Dalton Trans. 43, 2234鈥?243. (doi:10.1039/c3dt52959b)
816 | 2016_66 | [(dbm)2Dy(dtc)(phen)] | Mixed Ligands | Dy3+ | Oblate | Kramers | 8 | 5 | Others | 40 | NA | http://www.crystallography.net/cod/7038955.cif | COD7038955 | 7038955.cif | 96.39305 | 2.29875 | 116.913765 | 2.71275 | 27.81641 | Proper | 2016 | 2016 | 10.1039/c6dt01089j | Liu, S.-S., Lang, K., Zhang, Y.-Q., Yang, Q., Wang, B.-W. & Gao, S. 2016 A distinct magnetic anisotropy enhancement in mononuclear dysprosium鈥搒ulfur complexes by controlling the Dy-ligand bond length. Dalton Transactions 45, 8149鈥?153. (doi:10.1039/c6dt01089j)
1309 | 2019_12 | [Dy(depma)2(H2O)6]Cl3路6H2O | Mixed Ligands | Dy3+ | Oblate | Kramers | 8 | 8 | Oxygen | 40.5 | NA | https://www.ccdc.cam.ac.uk/structures/Search?Ccdcid=1884676 | CCDC1884676 | 1884676.cif | 142.41 | 2.279 | 93.05785 | 2.405143 | 28.16412 | Proper | 2019 | 2019 | 10.1039/c9dt00073a | Zou, Q., Huang, X.-D., Liu, J.-C., Bao, S.-S. & Zheng, L.-M. 2019 Lanthanide anthracene complexes: slow magnetic relaxation and luminescence in DyIII, ErIII and YbIII based materials. Dalton Transactions 48, 2735鈥?740. (doi:10.1039/c9dt00073a)
1347 | 2019_23 | (Et3NH)[Dy(BrMQ)4]路H2O路DMF | Other Families | Dy3+ | Oblate | Kramers | 8 | 4 | Oxygen+Nitrogen | 40.718 | NA | https://www.ccdc.cam.ac.uk/structures/Search?Ccdcid=1857460 | CCDC1857460 | 1857460.cif | 88.59 | 2.46225 | 119.955 | 2.469 | 28.31572 | Proper | 2019 | 2019 | 10.1021/acs.inorgchem.8b02250 | Zou, H.-H., Meng, T., Chen, Q., Zhang, Y.-Q., Wang, H.-L., Li, B., Wang, K., Chen, Z.-L. & Liang, F. 2019 Bifunctional Mononuclear Dysprosium Complexes: Single-Ion Magnet Behaviors and Antitumor Activities. Inorganic Chemistry 58, 2286鈥?298. (doi:10.1021/acs.inorgchem.8b02250)
1146 | 2018_34 | [Dy(LNN)3(MeOH)]n路nH2O | Mixed Ligands | Dy3+ | Oblate | Kramers | 8 | 4 | Oxygen+Nitrogen | 40.8 | NA | https://www.ccdc.cam.ac.uk/structures/Search?Ccdcid=1574561 | CCDC1574561 | 1574561.cif | 146.77 | 2.33075 | 95.0575 | 2.43925 | 28.37274 | Proper | 2018 | 2018 | 10.1002/ejic.201701106 | Guettas, D., Montigaud, V., Garcia, G. F., Larini, P., Cador, O., Le Guennic, B. & Pilet, G. 2017 Fine Control of the Metal Environment within Dysprosium-Based Mononuclear Single-Molecule Magnets. European Journal of Inorganic Chemistry 2018, 333鈥?39. (doi:10.1002/ejic.201701106)
58 | 2010_02 | [Dy(TTA)3(L3)] | Mixed Ligands | Dy3+ | Oblate | Kramers | 8 | 4 | Oxygen+Nitrogen | 41 | NA | http://www.crystallography.net/cod/4314655.cif | COD4314655 | 4314655.cif | 99.36191 | 2.353 | 119.8089775 | 2.467 | 28.51182 | Proper | 2003-2010 | 2010 | 10.1021/ic901720a | Wang, Y., Li, X.-L., Wang, T.-W., Song, Y. & You, X.-Z. 2010 Slow Relaxation Processes and Single-Ion Magnetic Behaviors in Dysprosium-Containing Complexes. Inorganic Chemistry 49, 969鈥?76. (doi:10.1021/ic901720a)
278 | 2013_41 | [(LOEt)Ln(L)]路0.25H2O | Schiff Base | Dy3+ | Oblate | Kramers | 7 | 2 | Oxygen+Nitrogen | 41.6 | NA | http://www.crystallography.net/cod/4336194.cif | COD4336194 | 4336194.cif | 80.0572 | 2.268 | 109.744554 | 2.3524 | 28.92907 | Proper | 2013 | 2013 | 10.1021/ic401421h | Gao, F., Cui, L., Liu, W., Hu, L., Zhong, Y.-W., Li, Y.-Z. & Zuo, J.-L. 2013 Seven-Coordinate Lanthanide Sandwich-Type Complexes with a Tetrathiafulvalene-Fused Schiff Base Ligand. Inorganic Chemistry 52, 11164鈥?1172. (doi:10.1021/ic401421h)
819 | 2016_67 | Dy(EIFD)3(dpq)路CH2Cl2 | Mixed Ligands | Dy3+ | Oblate | Kramers | 8 | 4 | Oxygen+Nitrogen | 41.7 | NA | http://www.crystallography.net/cod/7039160.cif | COD7039160 | 7039160.cif | 99.01286 | 2.29975 | 120.5404675 | 2.4595 | 28.99861 | Proper | 2016 | 2016 | 10.1039/c6dt00442c | Dong, Y., Yan, P., Zou, X., Yao, X., Hou, G. & Li, G. 2016 Auxiliary ligand field dominated single-molecule magnets of a series of indole-derivative 尾-diketone mononuclear Dy(iii) complexes. Dalton Transactions 45, 9148鈥?157. (doi:10.1039/c6dt00442c)
818 | 2016_67 | Dy(EIFD)3(phen)路CH2Cl2 | Mixed Ligands | Dy3+ | Oblate | Kramers | 8 | 4 | Oxygen+Nitrogen | 41.8 | 3 | http://www.crystallography.net/cod/7039159.cif | COD7039159 | 7039159.cif | 103.21116 | 2.33225 | 116.1606825 | 2.454 | 29.06815 | Proper | 2016 | 2016 | 10.1039/c6dt00442c | Dong, Y., Yan, P., Zou, X., Yao, X., Hou, G. & Li, G. 2016 Auxiliary ligand field dominated single-molecule magnets of a series of indole-derivative 尾-diketone mononuclear Dy(iii) complexes. Dalton Transactions 45, 9148鈥?157. (doi:10.1039/c6dt00442c)
119 | 2012_12 | [Dy2(hmt)(NO3)4(DMF)4]路DMF | Mixed Ligands | Dy3+ | Oblate | Kramers | 9 | 5 | Oxygen+Nitrogen | 42 | NA | http://www.crystallography.net/cod/7020326.cif | COD7020326 | 7020326.cif | 79.69819 | 2.3535 | 100.2657 | 2.444143 | 29.20723 | Proper | 2012 | 2012 | 10.1039/c2dt31226c | Lin, P.-H., Korobkov, I., Burchell, T. J. & Murugesu, M. 2012 Connecting single-ion magnets through ligand dimerisation. Dalton Transactions 41, 13649. (doi:10.1039/c2dt31226c)
828 | 2017_04 | Dy(hfac)3(1-MeIm)2 | Mixed Ligands | Dy3+ | Oblate | Kramers | 8 | 5 | Oxygen+Nitrogen | 42.54 | NA | http://www.crystallography.net/cod/7227425.cif | COD7227425 | 7227425.cif | 106.41286 | 2.3495 | 107.6575 | 2.409 | 29.58275 | Proper | 2017 | 2017 | 10.1039/c6ra25038f | Yao, B., Gu, B., Su, M., Li, G., Ma, Y., Li, L., Wang, Q., Cheng, P. & Zhang, X. 2017 Single-molecule magnet behavior in a mononuclear dysprosium(iii) complex with 1-methylimidazole. RSC Advances 7, 2766鈥?772. (doi:10.1039/c6ra25038f)
295 | 2014_3 | [DyIr6(ppy)12(bpp)2(bppH)4](CF3SO3)路8H2O | Other Families | Dy3+ | Oblate | Kramers | 6 | 6 | Oxygen | 42.9 | NA | http://www.crystallography.net/cod/7115327.cif | COD7115327 | 7115327.cif | 179.99 | 2.22 | 89.995 | 2.238 | 29.8331 | Proper | 2014 | 2014 | 10.1039/c4cc02951h | Zeng, D., Ren, M., Bao, S.-S., Li, L. & Zheng, L.-M. 2014 A luminescent heptanuclear DyIr6 complex showing field-induced slow magnetization relaxation. Chemical Communications 50, 8356. (doi:10.1039/c4cc02951h)
475 | 2015_15 | [Dy(H2L1)2(NO3)3]2路2CH2Cl2路2CH3OH | Mixed Ligands | Dy3+ | Oblate | Kramers | 9 | 6 | Oxygen | 43 | NA | http://www.crystallography.net/cod/7223144.cif | COD7223144 | 7223144.cif | 85.99761 | 2.2705 | 107.47 | 2.528429 | 29.90264 | Proper | 2015 | 2015 | 10.1039/c5ra18244a | Zou, X., Yan, P., Dong, Y., Luan, F. & Li, G. 2015 Magnetic dynamics of two salen type Dy2 complexes modulated by coordination geometry. RSC Advances 5, 96573鈥?6579. (doi:10.1039/c5ra18244a)
498 | 2015_27 | [Dy2(hfac)3(tta)3(L)] | Mixed Ligands | Dy3+ | Oblate | Kramers | NA | 4 | Others | 43 | NA | http://www.crystallography.net/cod/4346088.cif | COD4346088 | 4346088.cif | 152.85312 | 2.32225 | 94.555 | 2.4435 | 29.90264 | Proper | 2015 | 2015 | 10.1021/acs.inorgchem.5b00272 | Feng, M., Pointillart, F., Lefeuvre, B., Dorcet, V., Golhen, S., Cador, O. & Ouahab, L. 2015 Multiple Single-Molecule Magnet Behaviors in Dysprosium Dinuclear Complexes Involving a Multiple Functionalized Tetrathiafulvalene-Based Ligand. Inorganic Chemistry 54, 4021鈥?028. (doi:10.1021/acs.inorgchem.5b00272)
710 | 2016_41 | [(C5H5BH)Dy(COT)] | Metallocene | Dy3+ | Oblate | Kramers | 2 | 2 | Carbon (aromatic rings) | 43 | NA | http://www.crystallography.net/cod/4349461.cif | COD4349461 | 4349461.cif | 166.63 | 2.0065 | 94.3707 | 0 | 29.90264 | Proper | 2016 | 2016 | 10.1039/c6qi00028b | Meng, Y.-S., Wang, C.-H., Zhang, Y.-Q., Leng, X.-B., Wang, B.-W., Chen, Y.-F. & Gao, S. 2016 (Boratabenzene)(cyclooctatetraenyl) lanthanide complexes: a new type of organometallic single-ion magnet. Inorganic Chemistry Frontiers 3, 828鈥?35. (doi:10.1039/c6qi00028b)
721 | 2016_44 | [Dy(18-C-6)(NO3)2]BPh4 | Mixed Ligands | Dy3+ | Oblate | Kramers | 8 | 3 | Oxygen+Nitrogen | 43 | NA | http://www.crystallography.net/cod/4349106.cif | COD4349106 | 4349106.cif | 178.88 | 2.421 | 90.36833 | 2.506 | 29.90264 | Proper | 2016 | 2016 | 10.1039/c5qi00308c | Ding, Y.-S., Han, T., Hu, Y.-Q., Xu, M., Yang, S. & Zheng, Y.-Z. 2016 Syntheses, structures and magnetic properties of a series of mono- and di-nuclear dysprosium(iii)-crown-ether complexes: effects of a weak ligand-field and flexible cyclic coordination modes. Inorganic Chemistry Frontiers 3, 798鈥?07. (doi:10.1039/c5qi00308c)
958 | 2017_46 | Dy(NCS)3路6(H2O) | Other Families | Dy3+ | Oblate | Kramers | 8 | 8 | Oxygen+Nitrogen | 43 | NA | https://www.ccdc.cam.ac.uk/structures/Search?Ccdcid=1547542 | CCDC1547542 | 1547542.cif | 84.4 | 2.3475 | 101.885 | 2.405167 | 29.90264 | Proper | 2017 | 2017 | 10.1002/ejic.201700537 | Petrosyants, S. P., Dobrokhotova, Z. V., Ilyukhin, A. B., Efimov, N. N., Gavrikov, A. V., Vasilyev, P. N. & Novotortsev, V. M. 2017 Mononuclear Dysprosium Thiocyanate Complexes with 2,2鈥?Bipyridine and 1,10-Phenanthroline: Synthesis, Crystal Structures, SIM Behavior, and Solid-Phase Transformations. European Journal of Inorganic Chemistry 2017, 3561鈥?569. (doi:10.1002/ejic.201700537)
590 | 2016_3 | [Dy(PLN)2(HPLN)Cl(EtOH)] | Mixed Ligands | Dy3+ | Oblate | Kramers | 7 | 5 | Others | 43.8 | NA | https://www.ccdc.cam.ac.uk/structures/Search?Ccdcid=1055828 | CCDC1055828 | 1055828.cif | 122.26063 | 2.26425 | 105.8733 | 2.498667 | 30.45897 | Proper | 2016 | 2016 | 10.3762/bjnano.7.92 | Lan, Y., Magri, A., Fuhr, O. & Ruben, M. 2016 Phenalenyl-based mononuclear dysprosium complexes. Beilstein Journal of Nanotechnology 7, 995鈥?009. (doi:10.3762/bjnano.7.92)
616 | 2016_12 | [Dy2(BTB)3(DME)2] | Mixed Ligands | Dy3+ | Oblate | Kramers | 8 | 4 | Oxygen | 44.5 | NA | http://www.crystallography.net/cod/7038053.cif | COD7038053 | 7038053.cif | 96.62054 | 2.3135 | 110.8627125 | 2.41375 | 30.94576 | Proper | 2016 | 2016 | 10.1039/c5dt04608d | Li, H., Chen, P., Sun, W., Zhang, L. & Yan, P. 2016 Solvent triggered structural diversity of triple-stranded helicates: single molecular magnets. Dalton Transactions 45, 3175鈥?181. (doi:10.1039/c5dt04608d)
195 | 2013_11 | [Li(THF)4][(Ph2PNPh)4Dy] | Other Families | Dy3+ | Oblate | Kramers | 8 | 4 | Others | 44.7 | NA | http://www.crystallography.net/cod/7021730.cif | COD7021730 | 7021730.cif | 104.21977 | 2.311 | 114.07355 | 2.315 | 31.08484 | Proper | 2013 | 2013 | 10.1039/c3dt51078f | V枚lcker, F., Lan, Y., Powell, A. K. & Roesky, P. W. 2013 Slow magnetic relaxation in tris(diphosphanylamido) and tetra(phosphanoamido) dysprosium complexes. Dalton Transactions 42, 11471. (doi:10.1039/c3dt51078f)
1145 | 2018_34 | [Dy(LNN)3(MeOH)2] | Mixed Ligands | Dy3+ | Oblate | Kramers | 8 | 5 | Oxygen | 44.8 | NA | https://www.ccdc.cam.ac.uk/structures/Search?Ccdcid=1574562 | CCDC1574562 | 1574562.cif | 145.57 | 2.374 | 95.155 | 2.42175 | 31.15438 | Proper | 2018 | 2018 | 10.1002/ejic.201701106 | Guettas, D., Montigaud, V., Garcia, G. F., Larini, P., Cador, O., Le Guennic, B. & Pilet, G. 2017 Fine Control of the Metal Environment within Dysprosium-Based Mononuclear Single-Molecule Magnets. European Journal of Inorganic Chemistry 2018, 333鈥?39. (doi:10.1002/ejic.201701106)
516 | 2015_35 | [(LOEt)2Dy2(L2)] | Schiff Base | Dy3+ | Oblate | Kramers | 7 | 2 | Oxygen+Nitrogen | 45.76 | NA | http://www.crystallography.net/cod/7036946.cif | COD7036946 | 7036946.cif | 78.89749 | 2.2735 | 104.914976 | 2.3448 | 31.82197 | Proper | 2015 | 2015 | 10.1039/c5dt03580e | Gao, F., Yang, F.-L., Zhu, G.-Z. & Zhao, Y. 2015 Syntheses, structures, and magnetic properties of homodinuclear lanthanide complexes based on dinucleating Schiff base ligands. Dalton Transactions 44, 20232鈥?0241. (doi:10.1039/c5dt03580e)
523 | 2015_38 | [(Cp*)Dy(DBM)2(THF)]路solvent | Mixed Ligands | Dy3+ | Oblate | Kramers | NA | 4 | Others | 46 | NA | http://www.crystallography.net/cod/4343049.cif | COD4343049 | 4343049.cif | 140.93384 | 2.26425 | 90.686885 | 2.4192 | 31.98887 | Proper | 2015 | 2015 | 10.1021/ic502734z | Liu, S.-S. et al. 2015 Half-Sandwich Complexes of DyIII: A Janus-Motif with Facile Tunability of Magnetism. Inorganic Chemistry 54, 5162鈥?168. (doi:10.1021/ic502734z)
604 | 2016_9 | [Dy2(DBM)6(L)] | Mixed Ligands | Dy3+ | Oblate | Kramers | 8 | 5 | Oxygen+Nitrogen | 46.8 | NA | http://www.crystallography.net/cod/7225099.cif | COD7225099 | 7225099.cif | 97.08 | 2.30925 | 118.025 | 2.45525 | 32.5452 | Proper | 2016 | 2016 | 10.1039/c6ce00354k | Sun, O., Chen, P., Li, H.-F., Gao, T., Sun, W.-B., Li, G.-M. & Yan, P.-F. 2016 A series of dinuclear lanthanide(iii) complexes constructed from Schiff base and 尾-diketonate ligands: synthesis, structure, luminescence and SMM behavior. CrystEngComm 18, 4627鈥?635. (doi:10.1039/c6ce00354k)
147 | 2012_33 | [Dy(dbm)3LR].2H2O | Mixed Ligands | Dy3+ | Oblate | Kramers | 8 | 4 | Oxygen+Nitrogen | 46.91 | NA | https://www.ccdc.cam.ac.uk/structures/Search?Ccdcid=873085 | CCDC873085 | 873085.cif | 146.78 | 2.30325 | 92.83 | 2.44825 | 32.6217 | Proper | 2012 | 2012 | 10.1002/chem.201201190 | Li, X.-L., Chen, C.-L., Gao, Y.-L., Liu, C.-M., Feng, X.-L., Gui, Y.-H. & Fang, S.-M. 2012 Modulation of Homochiral DyIIIComplexes: Single-Molecule Magnets with Ferroelectric Properties. Chemistry - A European Journal 18, 14632鈥?4637. (doi:10.1002/chem.201201190)
902 | 2017_30 | Zn2Dy(L)(NO3)2(OAc)2(H2O) | TM near Ln | Dy3+ | Oblate | Kramers | 9 | 5 | Oxygen | 46.92 | NA | http://www.crystallography.net/cod/4345887.cif | COD4345887 | 4345887.cif | 74.88394 | 2.3455 | 106.00566 | 2.434714 | 32.62865 | Proper | 2017 | 2017 | 10.1021/acs.inorgchem.7b00165 | Fondo, M., Corredoira-V谩zquez, J., Garc铆a-Deibe, A. M., Sanmart铆n-Matalobos, J., Herrera, J. M. & Colacio, E. 2017 Designing Ligands to Isolate ZnLn and Zn2Ln Complexes: Field-Induced Single-Ion Magnet Behavior of the ZnDy, Zn2Dy, and Zn2Er Analogues. Inorganic Chemistry 56, 5646鈥?656. (doi:10.1021/acs.inorgchem.7b00165)
464 | 2015_11 | [Dy(nma)2]路ClO4路0.5CH3OH | Other Families | Dy3+ | Oblate | Kramers | 8 | 2 | Oxygen+Nitrogen | 47 | NA | http://www.crystallography.net/cod/7220618.cif | COD7220618 | 7220618.cif | 104.63041 | 2.372 | 116.275 | 2.54575 | 32.68428 | Proper | 2015 | 2015 | 10.1039/c5ce00925a | Chen, P., Zhang, M., Sun, W., Li, H., Zhao, L. & Yan, P. 2015 Anion-dependent assembly of Dy complexes: structures and magnetic behaviors. CrystEngComm 17, 5066鈥?073. (doi:10.1039/c5ce00925a)
405 | 2014_43 | Dy(BcMe)3 | Other Families | Dy3+ | Oblate | Kramers | 9 | 3 | Others | 47.23 | NA | http://www.crystallography.net/cod/4121645.cif | COD4121645 | 4121645.cif | 119.87 | 2.57625 | 113.21 | 2.5775 | 32.84423 | Proper | 2014 | 2014 | 10.1021/ja501569t | Meihaus, K. R., Minasian, S. G., Lukens, W. W., Kozimor, S. A., Shuh, D. K., Tyliszczak, T. & Long, J. R. 2014 Influence of Pyrazolate vs N-Heterocyclic Carbene Ligands on the Slow Magnetic Relaxation of Homoleptic Trischelate Lanthanide(III) and Uranium(III) Complexes. Journal of the American Chemical Society 136, 6056鈥?068. (doi:10.1021/ja501569t)
221 | 2013_21 | TBA8H4[{Dy(碌2-OH)2Lu}(纬-SiW10O36)2] | Mixed Ligands | Dy3+ | Oblate | Kramers | 8 | 3 | Oxygen | 48 | NA | https://www.ccdc.cam.ac.uk/structures/Search?Ccdcid=932066 | CCDC932066 | 932066.cif | 70 | 2.2005 | 110.54032 | 2.25375 | 33.37969 | Proper | 2013 | 2013 | 10.1002/chem.201302596 | Sato, R., Suzuki, K., Sugawa, M. & Mizuno, N. 2013 Heterodinuclear Lanthanoid-Containing Polyoxometalates: Stepwise Synthesis and Single-Molecule Magnet Behavior. Chemistry - A European Journal 19, 12982鈥?2990. (doi:10.1002/chem.201302596)
406 | 2014_43 | Dy(BcMe)3 | Other Families | Dy3+ | Oblate | Kramers | 9 | 3 | Others | 48.38 | NA | http://www.crystallography.net/cod/4121645.cif | COD4121645 | NA | 119.87 | 2.57625 | 113.21 | 2.5775 | 33.64395 | Isostructural | 2014 | 2014 | 10.1021/ja501569t | Meihaus, K. R., Minasian, S. G., Lukens, W. W., Kozimor, S. A., Shuh, D. K., Tyliszczak, T. & Long, J. R. 2014 Influence of Pyrazolate vs N-Heterocyclic Carbene Ligands on the Slow Magnetic Relaxation of Homoleptic Trischelate Lanthanide(III) and Uranium(III) Complexes. Journal of the American Chemical Society 136, 6056鈥?068. (doi:10.1021/ja501569t)
386 | 2014_36 | Dy(TFI)3(bpy) | Mixed Ligands | Dy3+ | Oblate | Kramers | 8 | 4 | Oxygen+Nitrogen | 48.8 | 1.8 | http://www.crystallography.net/cod/4340853.cif | COD4340853 | 4340853.cif | 95.41 | 2.3295 | 117.025 | 2.45925 | 33.93602 | Proper | 2014 | 2014 | 10.1021/ic500501r | Zhu, J., Wang, C., Luan, F., Liu, T., Yan, P. & Li, G. 2014 Local Coordination Geometry Perturbed 尾-Diketone Dysprosium Single-Ion Magnets. Inorganic Chemistry 53, 8895鈥?901. (doi:10.1021/ic500501r)
214 | 2013_19 | [Dy(pqc)(Hpqc)(NO3)2]n | Mixed Ligands | Dy3+ | Oblate | Kramers | 8 | 6 | Oxygen | 48.86 | NA | http://www.crystallography.net/cod/4508568.cif | COD4508568 | 4508568.cif | 88.78 | 2.2565 | 103.83 | 2.408667 | 33.97775 | Proper | 2013 | 2013 | 10.1021/cg401391b | Xu, W., Zhou, Y., Huang, D., Xiong, W., Su, M., Wang, K., Han, S. & Hong, M. 2013 Crystal Structure, Multiplex Photoluminescence, and Magnetic Properties of a Series of Lanthanide Coordination Polymers Based on Quinoline Carboxylate Ligand. Crystal Growth & Design 13, 5420鈥?432. (doi:10.1021/cg401391b)
567 | 2015_50 | [Dy(15C5)(H2O)4](ClO4)3(15C5)路H2O | Mixed Ligands | Dy3+ | Oblate | Kramers | 9 | 5 | Oxygen | 48.9 | NA | http://www.crystallography.net/cod/7234307.cif | COD7234307 | 7234307.cif | 77.9 | 2.3425 | 103.2 | 2.442 | 34.00556 | Proper | 2015 | 2015 | 10.1039/c5tc01264c | Gavey, E. L., Al Hareri, M., Regier, J., Carlos, L. D., Ferreira, R. A. S., Razavi, F. S., Rawson, J. M. & Pilkington, M. 2015 Placing a crown on DyIII 鈥?a dual property LnIII crown ether complex displaying optical properties and SMM behaviour. Journal of Materials Chemistry C 3, 7738鈥?747. (doi:10.1039/c5tc01264c)
774 | 2016_55 | [KDy2(8-mCND)4(CH3OH)(Me2CO)]2[Me2CO]2 | Other Families | Dy3+ | Oblate | Kramers | 8 | 4 | Oxygen+Nitrogen | 48.96 | 1.8 | http://www.crystallography.net/cod/1543311.cif | COD1543311 | 1543311.cif | 99.11874 | 2.41675 | 115.8350725 | 2.43425 | 34.04729 | Proper | 2016 | 2016 | 10.1039/c6sc01157h | Bi, Y. et al. 2016 Thermostability and photoluminescence of Dy(iii) single-molecule magnets under a magnetic field. Chem. Sci. 7, 5020鈥?031. (doi:10.1039/c6sc01157h)
512 | 2015_35 | [(LOEt)2Dy2(L1)] | Schiff Base | Dy3+ | Oblate | Kramers | 7 | 2 | Oxygen+Nitrogen | 49.25 | NA | http://www.crystallography.net/cod/7036943.cif | COD7036943 | NA | 82.43728 | 2.291 | 109.842716 | 2.3354 | 34.24896 | Isostructural | 2015 | 2015 | 10.1039/c5dt03580e | Gao, F., Yang, F.-L., Zhu, G.-Z. & Zhao, Y. 2015 Syntheses, structures, and magnetic properties of homodinuclear lanthanide complexes based on dinucleating Schiff base ligands. Dalton Transactions 44, 20232鈥?0241. (doi:10.1039/c5dt03580e)
198 | 2013_13 | DyIII鈭扤,N鈥?bis-pyridin-2-yl-methelene-1,8-diamino-3,6-dioxaoctane | Mixed Ligands | Dy3+ | Oblate | Kramers | NA | 3 | Oxygen+Nitrogen | 50 | 1 | http://www.crystallography.net/cod/4334669.cif | COD4334669 | 4334669.cif | 81.504 | 2.47275 | 113.154 | 2.52 | 34.77051 | Proper | 2013 | 2013 | 10.1021/ic400098c | Campbell, V. E., Guillot, R., Riviere, E., Brun, P.-T., Wernsdorfer, W. & Mallah, T. 2013 Subcomponent Self-Assembly of Rare-Earth Single-Molecule Magnets. Inorganic Chemistry 52, 5194鈥?200. (doi:10.1021/ic400098c)
368 | 2014_30 | DyIII N,N鈥?bis(imine-2-yl)methylene-1,8-diamino-3,6-dioxaoctane | Mixed Ligands | Dy3+ | Oblate | Kramers | NA | 3 | Oxygen+Nitrogen | 50 | 5 | http://www.crystallography.net/cod/4337804.cif | COD4337804 | 4337804.cif | 81.504 | 2.47275 | 113.154 | 2.52 | 34.77051 | Proper | 2014 | 2014 | 10.1021/ic402950j | Campbell, V. E., Bolvin, H., Rivi猫re, E., Guillot, R., Wernsdorfer, W. & Mallah, T. 2014 Structural and Electronic Dependence of the Single-Molecule-Magnet Behavior of Dysprosium(III) Complexes. Inorganic Chemistry 53, 2598鈥?605. (doi:10.1021/ic402950j)
545 | 2015_43 | Dy(DBM)3(dpq)路Tol | Mixed Ligands | Dy3+ | Oblate | Kramers | 8 | 4 | Oxygen+Nitrogen | 50.6 | 1.8 | http://www.crystallography.net/cod/4348914.cif | COD4348914 | 4348914.cif | 145.22 | 2.324 | 97.6696975 | 2.45675 | 35.18776 | Proper | 2015 | 2015 | 10.1039/c5qi00079c | Dong, Y., Yan, P., Zou, X. & Li, G. 2015 Azacyclo-auxiliary ligand-tuned SMMs of dibenzoylmethane Dy(iii) complexes. Inorganic Chemistry Frontiers 2, 827鈥?36. (doi:10.1039/c5qi00079c)
1214 | 2018_55 | [Dy(L)2(C2H5OH)Cl3]路C2H5OH | Mixed Ligands | Dy3+ | Oblate | Kramers | 6 | 6 | Others | 51.2 | NA | http://www.crystallography.net/cod/4132550.cif | COD4132550 | 4132550.cif | 174.86 | 2.2235 | 89.89 | 2.564 | 35.60501 | Proper | 2018 | 2018 | 10.1021/jacs.8b04818 | Wang, Y.-X., Ma, Y., Chai, Y., Shi, W., Sun, Y. & Cheng, P. 2018 Observation of Magnetodielectric Effect in a Dysprosium-Based Single-Molecule Magnet. Journal of the American Chemical Society 140, 7795鈥?798. (doi:10.1021/jacs.8b04818)
444 | 2015_2 | [R,R-ZnLDy(m-OAc)(NO3)2] (R,R-1) | TM near Ln | Dy3+ | Oblate | Kramers | 8 | 5 | Oxygen | 51.82 | NA | https://www.ccdc.cam.ac.uk/structures/Search?Ccdcid=1014830 | CCDC1014830 | 1014830.cif | 170.49903 | 2.374667 | 85.61446 | 2.459833 | 36.03616 | Proper | 2015 | 2015 | 10.1002/anie.201410523 | Long, J. et al. 2014 A High-Temperature Molecular Ferroelectric Zn/Dy Complex Exhibiting Single-Ion-Magnet Behavior and Lanthanide Luminescence. Angewandte Chemie International Edition 54, 2236鈥?240. (doi:10.1002/anie.201410523)
703 | 2016_39 | [Dy(2,3鈥?pcad)(NO3)2(CH3OH)2] | Mixed Ligands | Dy3+ | Oblate | Kramers | 9 | 5 | Oxygen+Nitrogen | 52.14 | NA | http://www.crystallography.net/cod/4348892.cif | COD4348892 | 4348892.cif | 110.84875 | 2.339667 | 105.7383 | 2.503833 | 36.25869 | Proper | 2016 | 2016 | 10.1021/acs.inorgchem.6b01803 | Sun, L., Zhang, S., Qiao, C., Chen, S., Yin, B., Wang, W., Wei, Q., Xie, G. & Gao, S. 2016 Fine-Tuning of the Coordination Environment To Regulate the Magnetic Behavior in Solvent/Anion-Dependent DyIII Compounds: Synthesis, Structure, Magnetism, and Ab Initio Calculations. Inorganic Chemistry 55, 10587鈥?0596. (doi:10.1021/acs.inorgchem.6b01803)
1277 | 2019_1 | [n-NBu4]3[Dy0.25Y0.75H(PW11O39)(phen)2]路H2O | POM | Dy3+ | Oblate | Kramers | 8 | 3 | Oxygen+Nitrogen | 52.228 | 2 | http://www.crystallography.net/cod/7124545.cif | COD7124545 | NA | 125.35936 | 2.2705 | 96.89808 | 2.493167 | 36.31989 | Isostructural | 2019 | 2019 | 10.1039/c9cc07868a | Ca帽贸n-Mancisidor, W., Zapata-Lizama, M., Hermosilla-Ib谩帽ez, P., Cruz, C., Venegas-Yazigi, D. & M铆nguez Espallargas, G. 2019 Hybrid organic鈥搃norganic mononuclear lanthanoid single ion magnets. Chemical Communications 55, 14992鈥?4995. (doi:10.1039/c9cc07868a)
1275 | 2019_1 | [n-NBu4]3[DyH(PW11O39)(phen)2]路H2O | POM | Dy3+ | Oblate | Kramers | 8 | 3 | Oxygen+Nitrogen | 52.372 | 2 | http://www.crystallography.net/cod/7124545.cif | COD7124545 | 7124545.cif | 125.35936 | 2.2705 | 96.89808 | 2.493167 | 36.42003 | Proper | 2019 | 2019 | 10.1039/c9cc07868a | Ca帽贸n-Mancisidor, W., Zapata-Lizama, M., Hermosilla-Ib谩帽ez, P., Cruz, C., Venegas-Yazigi, D. & M铆nguez Espallargas, G. 2019 Hybrid organic鈥搃norganic mononuclear lanthanoid single ion magnets. Chemical Communications 55, 14992鈥?4995. (doi:10.1039/c9cc07868a)
1139 | 2018_33 | [Dy(NAS)2(H2O)6](NAS)路3H2O | Mixed Ligands | Dy3+ | Oblate | Kramers | 8 | 8 | Oxygen | 53 | NA | http://www.crystallography.net/cod/7048135.cif | COD7048135 | NA | 84.77212 | 2.336 | 103.265 | 2.371667 | 36.85675 | Isostructural | 2018 | 2018 | 10.1039/c8dt03613f | Peng, G., Zhang, Y.-Y., Li, B., Sun, X.-F., Cai, H.-L., Li, D.-J., Gu, Z.-G. & Kostakis, G. E. 2018 Single molecule magnetic behaviour in lanthanide naphthalenesulfonate complexes. Dalton Transactions 47, 17349鈥?7356. (doi:10.1039/c8dt03613f)
1365 | 2019_28 | [(DyL3)(LiL)(MeOH)] | Diketonate | Dy3+ | Oblate | Kramers | 8 | 4 | Oxygen | 53 | NA | https://www.ccdc.cam.ac.uk/structures/Search?Ccdcid=1855393 | CCDC1855393 | 1855393.cif | 147.65 | 2.33425 | 95.345 | 2.3845 | 36.85675 | Proper | 2019 | 2019 | 10.1039/c8qi00772a | Bazhin, D. N., Kudyakova, Y. S., Bogomyakov, A. S., Slepukhin, P. A., Kim, G. A., Burgart, Y. V. & Saloutin, V. I. 2019 Dinuclear lanthanide鈥搇ithium complexes based on fluorinated 尾-diketonate with acetal group: magnetism and effect of crystal packing on mechanoluminescence. Inorganic Chemistry Frontiers 6, 40鈥?9. (doi:10.1039/c8qi00772a)
636 | 2016_16 | [{Dy(ntbi)(NO3)3}2路3CH3OH | Mixed Ligands | Dy3+ | Oblate | Kramers | 10 | 4 | Oxygen+Nitrogen | 53.4 | NA | https://www.ccdc.cam.ac.uk/structures/Search?Ccdcid=1413871 | CCDC1413871 | 1413871.cif | 93.42895 | 2.498 | 106.5267 | 2.550833 | 37.13491 | Proper | 2016 | 2016 | 10.1002/ejic.201600152 | Goswami, S., Biswas, S., Tomar, K. & Konar, S. 2016 Tuning the Magnetoluminescence Behavior of Lanthanide Complexes Having Sphenocorona and Cubic Coordination Geometries. European Journal of Inorganic Chemistry 2016, 2774鈥?782. (doi:10.1002/ejic.201600152)
537 | 2015_41 | DyZn2L2 | TM near Ln | Dy3+ | Oblate | Kramers | 8 | 2 | Oxygen | 54 | NA | https://www.ccdc.cam.ac.uk/structures/Search?Ccdcid=1020219 | CCDC1020219 | NA | 97.27779 | 2.3485 | 116.307175 | 2.37025 | 37.55216 | Isostructural | 2015 | 2015 | 10.1002/chem.201406666 | Das, S. et al. 2015 Amending the Anisotropy Barrier and Luminescence Behavior of Heterometallic Trinuclear Linear [MII铮縇nIII铮縈II] (LnIII=Gd, Tb, Dy; MII=Mg/Zn) Complexes by Change from Divalent Paramagnetic to Diamagnetic Metal Ions. Chemistry - A European Journal 21, 6449鈥?464. (doi:10.1002/chem.201406666)
1142 | 2018_33 | [Dy0.06Y0.94(NAS)2(H2O)6](NAS)路3H2O | Mixed Ligands | Dy3+ | Oblate | Kramers | 8 | 8 | Oxygen | 54 | 2.5 | http://www.crystallography.net/cod/7048135.cif | COD7048135 | NA | 84.77 | 2.336 | 103.265 | 2.371667 | 37.55216 | Isostructural | 2018 | 2018 | 10.1039/c8dt03613f | Peng, G., Zhang, Y.-Y., Li, B., Sun, X.-F., Cai, H.-L., Li, D.-J., Gu, Z.-G. & Kostakis, G. E. 2018 Single molecule magnetic behaviour in lanthanide naphthalenesulfonate complexes. Dalton Transactions 47, 17349鈥?7356. (doi:10.1039/c8dt03613f)
57 | 2010_01 | [Dy(FTA)3L] | Schiff Base | Dy3+ | Oblate | Kramers | 8 | 4 | Oxygen+Nitrogen | 54.4 | NA | http://www.crystallography.net/cod/7105466.cif | COD7105466 | 7105466.cif | 98.25 | 2.30225 | 111.7875 | 2.47325 | 37.83032 | Proper | 2003-2010 | 2010 | 10.1039/b924547b | Li, D.-P., Wang, T.-W., Li, C.-H., Liu, D.-S., Li, Y.-Z. & You, X.-Z. 2010 Single-ion magnets based on mononuclear lanthanide complexes with chiral Schiff base ligands [Ln(FTA)3L] (Ln = Sm, Eu, Gd, Tb and Dy). Chemical Communications 46, 2929. (doi:10.1039/b924547b)
189 | 2013_9 | (HNEt3)[Dy(bpyda)2]路3H2O | Other Families | Dy3+ | Oblate | Kramers | 8 | 2 | Oxygen+Nitrogen | 54.72 | NA | https://www.ccdc.cam.ac.uk/structures/Search?Ccdcid=922760 | CCDC922760 | 922760.cif | 102.16 | 2.39 | 113.7425 | 2.414 | 38.05285 | Proper | 2013 | 2013 | 10.1039/c3dt51220g | Li, Q.-W., Liu, J.-L., Jia, J.-H., Leng, J.-D., Lin, W.-Q., Chen, Y.-C. & Tong, M.-L. 2013 Fluorescent single-ion magnets: molecular hybrid (HNEt3)[DyxYb1鈭抶(bpyda)2] (x = 0.135鈥?). Dalton Transactions 42, 11262. (doi:10.1039/c3dt51220g)
776 | 2016_55 | [CsDy2(8-mCND)4(CH3OH)(Me2CO)]2[Me2CO]2 | Other Families | Dy3+ | Oblate | Kramers | 8 | 4 | Oxygen+Nitrogen | 54.72 | 1.8 | http://www.crystallography.net/cod/1543313.cif | COD1543313 | 1543313.cif | 98.315 | 2.42025 | 115.682475 | 2.44 | 38.05285 | Proper | 2016 | 2016 | 10.1039/c6sc01157h | Bi, Y. et al. 2016 Thermostability and photoluminescence of Dy(iii) single-molecule magnets under a magnetic field. Chem. Sci. 7, 5020鈥?031. (doi:10.1039/c6sc01157h)
808 | 2016_64 | [Dy(DMF)2(tffb)3] | Diketonate | Dy3+ | Oblate | Kramers | 8 | 5 | Oxygen | 55 | NA | http://www.crystallography.net/cod/7038398.cif | COD7038398 | 7038398.cif | 129.81 | 2.33425 | 100.7125 | 2.373 | 38.24757 | Proper | 2016 | 2016 | 10.1039/c6dt00219f | Zhang, S. et al. 2016 Dysprosium(iii) complexes with a square-antiprism configuration featuring mononuclear single-molecule magnetic behaviours based on different 尾-diketonate ligands and auxiliary ligands. Dalton Transactions 45, 5310鈥?320. (doi:10.1039/c6dt00219f)
875 | 2017_23 | K2[N(CH3)4]5H4[Dy(伪-PW11O39)2]路21H2O | POM | Dy3+ | Oblate | Kramers | 8 | 2 | Oxygen | 55 | NA | https://www.ccdc.cam.ac.uk/structures/Search?Ccdcid=1521758 | CCDC1521758 | 1521758.cif | 82.65227 | 2.3435 | 102.490515 | 2.388833 | 38.24757 | Proper | 2017 | 2017 | 10.1021/acs.cgd.6b01895 | Ma, P., Hu, F., Huo, Y., Zhang, D., Zhang, C., Niu, J. & Wang, J. 2017 Magnetoluminescent Bifunctional Dysprosium-Based Phosphotungstates with Synthesis and Correlations between Structures and Properties. Crystal Growth & Design 17, 1947鈥?956. (doi:10.1021/acs.cgd.6b01895)
1144 | 2018_34 | [Dy(LNN)2(MeOH)2(H2O)6]Cl | Mixed Ligands | Dy3+ | Oblate | Kramers | 8 | 6 | Oxygen | 55 | NA | https://www.ccdc.cam.ac.uk/structures/Search?Ccdcid=1574559 | CCDC1574559 | 1574559.cif | 145.41 | 2.339 | 93.95 | 2.395 | 38.24757 | Proper | 2018 | 2018 | 10.1002/ejic.201701106 | Guettas, D., Montigaud, V., Garcia, G. F., Larini, P., Cador, O., Le Guennic, B. & Pilet, G. 2017 Fine Control of the Metal Environment within Dysprosium-Based Mononuclear Single-Molecule Magnets. European Journal of Inorganic Chemistry 2018, 333鈥?39. (doi:10.1002/ejic.201701106)
601 | 2016_8 | Na[Dy(EDTA)(H2O)3]n路5H2O | Mixed Ligands | Dy3+ | Oblate | Kramers | 9 | 4 | Oxygen+Nitrogen | 55.5 | NA | http://www.crystallography.net/cod/7236231.cif | COD7236231 | 7236231.cif | 74.89998 | 2.4165 | 102.7401 | 2.474286 | 38.59527 | Proper | 2016 | 2016 | 10.1039/c6ra09831b | Holmberg, R. J., Korobkov, I. & Murugesu, M. 2016 Enchaining EDTA-chelated lanthanide molecular magnets into ordered 1D networks. RSC Advances 6, 72510鈥?2518. (doi:10.1039/c6ra09831b)
898 | 2017_29 | [Dy2(PDOA)3(H2O)6]路3.5H2O | Mixed Ligands | Dy3+ | Oblate | Kramers | 9 | 6 | Oxygen | 55.6 | NA | http://www.crystallography.net/cod/7042601.cif | COD7042601 | 7042601.cif | 140.99822 | 2.3675 | 92.77631 | 2.431857 | 38.66481 | Proper | 2017 | 2017 | 10.1039/c7dt00069c | Bo膷a, R., Stol谩rov谩, M., Falvello, L. R., Tom谩s, M., Titi拧, J. & 膶ern谩k, J. 2017 Slow magnetic relaxations in a ladder-type Dy(iii) complex and its dinuclear analogue. Dalton Transactions 46, 5344鈥?351. (doi:10.1039/c7dt00069c)
1314 | 2019_13 | [Dy(NO3)(L)2(HOCH3)] | Schiff Base | Dy3+ | Oblate | Kramers | 9 | 4 | Oxygen+Nitrogen | 56 | NA | http://www.crystallography.net/cod/7049290.cif | COD7049290 | 7049290.cif | 83.54831 | 2.399667 | 112.9359 | 2.487667 | 38.94298 | Proper | 2019 | 2019 | 10.1039/c9dt00504h | Kalita, P., Malakar, A., Goura, J., Nayak, S., Herrera, J. M., Colacio, E. & Chandrasekhar, V. 2019 Mononuclear lanthanide complexes assembled from a tridentate NNO donor ligand: design of a DyIII single-ion magnet. Dalton Transactions 48, 4857鈥?866. (doi:10.1039/c9dt00504h)
964 | 2017_47 | [DyL2H] diluted in CH2Cl2 | LnPc2 | Dy3+ | Oblate | Kramers | 8 | 2 | Nitrogen | 56.1 | 1.8 | https://www.ccdc.cam.ac.uk/structures/Search?Ccdcid=1546796 | CCDC1546796 | NA | 142.92295 | 2.4125 | 96.214205 | 2.433 | 39.01252 | Isostructural | 2017 | 2017 | 10.1021/acs.inorgchem.7b00626 | Liang, Z., Damjanovi膰, M., Kamila, M., Cosquer, G., Breedlove, B. K., Enders, M. & Yamashita, M. 2017 Proton Control of the Lanthanoid Single-Ion Magnet Behavior of a Double-Decker Complex with an Indolenine-Substituted Annulene Ligand. Inorganic Chemistry 56, 6512鈥?521. (doi:10.1021/acs.inorgchem.7b00626)
986 | 2017_54 | Dy(5,6-DTFI)3(H2O)2H2O2CH2Cl2 | Mixed Ligands | Dy3+ | Oblate | Kramers | 8 | 5 | Oxygen | 56.3 | NA | https://www.ccdc.cam.ac.uk/structures/Search?Ccdcid=1539602 | CCDC1539602 | 1539602.cif | 88.38656 | 2.35375 | 115.6575 | 2.39 | 39.1516 | Proper | 2017 | 2017 | 10.1016/j.ica.2017.06.019 | Dong, Y., Li, W., Zou, X., Hou, G. & Li, G. 2017 Electron-donating effect dominated 5,6-dimethoxy-2-(2,2,2-trifluoroethyl)-1-indone dysprosium SMM. Inorganica Chimica Acta 466, 599鈥?03. (doi:10.1016/j.ica.2017.06.019)
511 | 2015_35 | [(LOEt)2Dy2(L1)] | Schiff Base | Dy3+ | Oblate | Kramers | 7 | 2 | Oxygen+Nitrogen | 56.53 | NA | http://www.crystallography.net/cod/7036943.cif | COD7036943 | 7036943.cif | 82.437 | 2.291 | 109.842716 | 2.3354 | 39.31154 | Proper | 2015 | 2015 | 10.1039/c5dt03580e | Gao, F., Yang, F.-L., Zhu, G.-Z. & Zhao, Y. 2015 Syntheses, structures, and magnetic properties of homodinuclear lanthanide complexes based on dinucleating Schiff base ligands. Dalton Transactions 44, 20232鈥?0241. (doi:10.1039/c5dt03580e)
563 | 2015_49 | Dy(EIFD)3(H2O)路CH2Cl2 | Mixed Ligands | Dy3+ | Oblate | Kramers | 7 | 4 | Oxygen | 56.7 | 1.8 | http://www.crystallography.net/cod/7234196.cif | COD7234196 | 7234196.cif | 114.14768 | 2.29675 | 112.1767 | 2.335 | 39.42976 | Proper | 2015 | 2015 | 10.1039/c5tc00321k | Dong, Y., Yan, P., Zou, X., Liu, T. & Li, G. 2015 Exploiting single-molecule magnets of 尾-diketone dysprosium complexes with C3v symmetry: suppression of quantum tunneling of magnetization. Journal of Materials Chemistry C 3, 4407鈥?415. (doi:10.1039/c5tc00321k)
1267 | 2018_75 | [Dy((-)-pbipy)(pdtc)3] | Mixed Ligands | Dy3+ | Oblate | Kramers | 8 | 4 | Others | 56.7 | NA | https://www.ccdc.cam.ac.uk/structures/Search?Ccdcid=1501318 | CCDC1501318 | 1501318.cif | 140.86764 | 2.6545 | 92.5659975 | 2.835 | 39.42976 | Proper | 2018 | 2018 | 10.1016/j.ica.2017.12.035 | Wen, H.-R., Yang, K., Liu, S.-J., Liang, F.-Y., Xie, X.-R., Liu, C.-M. & Li, Y.-W. 2018 Chiral mononuclear Dy(III) complex based on pyrrolidine-dithiocarboxylate S-donors with field-induced single-ion magnet behavior. Inorganica Chimica Acta 473, 145鈥?51. (doi:10.1016/j.ica.2017.12.035)
533 | 2015_41 | DyMg2L2 | TM near Ln | Dy3+ | Oblate | Kramers | 8 | 2 | Oxygen | 56.8 | NA | https://www.ccdc.cam.ac.uk/structures/Search?Ccdcid=1020216 | CCDC1020216 | NA | 96.94197 | 2.365 | 116.188895 | 2.37975 | 39.4993 | Isostructural | 2015 | 2015 | 10.1002/chem.201406666 | Das, S. et al. 2015 Amending the Anisotropy Barrier and Luminescence Behavior of Heterometallic Trinuclear Linear [MII铮縇nIII铮縈II] (LnIII=Gd, Tb, Dy; MII=Mg/Zn) Complexes by Change from Divalent Paramagnetic to Diamagnetic Metal Ions. Chemistry - A European Journal 21, 6449鈥?464. (doi:10.1002/chem.201406666)
874 | 2017_22 | Dy2(hfac)6(L2)(CH2Cl2) | Mixed Ligands | Dy3+ | Oblate | Kramers | 8 | 4 | Oxygen+Nitrogen | 56.9 | 0.47 | http://www.crystallography.net/cod/4349646.cif | COD4349646 | 4349646.cif | 93.66829 | 2.337 | 113.8075 | 2.43075 | 39.56885 | Proper | 2017 | 2017 | 10.1039/c6qi00546b | Speed, S. et al. 2017 Lanthanide complexes involving multichelating TTF-based ligands. Inorganic Chemistry Frontiers 4, 604鈥?17. (doi:10.1039/c6qi00546b)
826 | 2016_70 | [DyL(H2O)3]路3H2O路0.75DMF | Mixed Ligands | Dy3+ | Oblate | Kramers | 8 | 7 | Oxygen | 57 | NA | http://www.crystallography.net/cod/4349090.cif | COD4349090 | 4349090.cif | 151.74653 | 2.288 | 93.1 | 2.396333 | 39.63839 | Proper | 2016 | 2016 | 10.1021/acs.inorgchem.6b01899 | Gao, R.-C., Guo, F.-S., Bai, N.-N., Wu, Y.-L., Yang, F., Liang, J.-Y., Li, Z.-J. & Wang, Y.-Y. 2016 Two 3D Isostructural Ln(III)-MOFs: Displaying the Slow Magnetic Relaxation and Luminescence Properties in Detection of Nitrobenzene and Cr2O72鈥? Inorganic Chemistry 55, 11323鈥?1330. (doi:10.1021/acs.inorgchem.6b01899)
1161 | 2018_37 | [L1Zn(H2O)Dy/Y(acac)2]-CH2Cl2路PF6 | TM near Ln | Dy3+ | Oblate | Kramers | 8 | 3 | Oxygen | 57.21 | 3 | https://www.ccdc.cam.ac.uk/structures/Search?Ccdcid=1544547 | CCDC1544547 | NA | 132.88278 | 2.285 | 94.39 | 2.495 | 39.78442 | Isostructural | 2018 | 2018 | 10.1021/acs.inorgchem.8b00056 | Yang, J.-W., Tian, Y.-M., Tao, J., Chen, P., Li, H.-F., Zhang, Y.-Q., Yan, P.-F. & Sun, W.-B. 2018 Modulation of the Coordination Environment around the Magnetic Easy Axis Leads to Significant Magnetic Relaxations in a Series of 3d-4f Schiff Complexes. Inorganic Chemistry 57, 8065鈥?077. (doi:10.1021/acs.inorgchem.8b00056)
1171 | 2018_41 | Dy[H(Pc)(Hp)] | LnPc2 | Dy3+ | Oblate | Kramers | 8 | 2 | Nitrogen | 57.3 | 3 | https://www.ccdc.cam.ac.uk/structures/Search?Ccdcid=1557721 | CCDC1557721 | 1557721.cif | 90.86296 | 2.41175 | 118.6069425 | 2.515 | 39.84701 | Proper | 2018 | 2018 | 10.1021/acs.inorgchem.8b02068 | Liu, W., Zeng, S., Chen, X., Pan, H., Qi, D., Wang, K., Dou, J. & Jiang, J. 2018 Hemiporphyrazine-Involved Sandwich Dysprosium Double-Decker Single-Ion Magnets. Inorganic Chemistry 57, 12347鈥?2353. (doi:10.1021/acs.inorgchem.8b02068)
387 | 2014_36 | [Dy(TFI)3(Phen)]路0.02CHCl3 | Mixed Ligands | Dy3+ | Oblate | Kramers | 8 | 4 | Oxygen+Nitrogen | 57.9 | 1.8 | http://www.crystallography.net/cod/4340854.cif | COD4340854 | 4340854.cif | 93.84149 | 2.33075 | 119.1071675 | 2.43875 | 40.26426 | Proper | 2014 | 2014 | 10.1021/ic500501r | Zhu, J., Wang, C., Luan, F., Liu, T., Yan, P. & Li, G. 2014 Local Coordination Geometry Perturbed 尾-Diketone Dysprosium Single-Ion Magnets. Inorganic Chemistry 53, 8895鈥?901. (doi:10.1021/ic500501r)
88 | 2011_10 | [Dy(TTA)3(2,2鈥?bipyridine)] | Mixed Ligands | Dy3+ | Oblate | Kramers | 8 | 4 | Oxygen+Nitrogen | 58 | 1.9 | https://www.ccdc.cam.ac.uk/structures/Search?Ccdcid=823490 | CCDC823490 | 823490.cif | 93.22 | 2.323 | 122.0075 | 2.43425 | 40.3338 | Proper | 2011 | 2011 | 10.1002/chem.201101838 | Bi, Y., Guo, Y.-N., Zhao, L., Guo, Y., Lin, S.-Y., Jiang, S.-D., Tang, J., Wang, B.-W. & Gao, S. 2011 Capping Ligand Perturbed Slow Magnetic Relaxation in Dysprosium Single-Ion Magnets. Chemistry - A European Journal 17, 12476鈥?2481. (doi:10.1002/chem.201101838)
714 | 2016_43 | [Dy(hfac)3(L)]路0.5C6H14 | Mixed Ligands | Dy3+ | Oblate | Kramers | 8 | 4 | Oxygen+Nitrogen | 59 | 0.5 | http://www.crystallography.net/cod/7125305.cif | COD7125305 | 7125305.cif | 171.22828 | 2.34125 | 92.3102375 | 2.43 | 41.02921 | Proper | 2016 | 2016 | 10.1039/c6cc08638a | Ou-Yang, J.-K. et al. 2016 Improved slow magnetic relaxation in optically pure helicene-based DyIII single molecule magnets. Chemical Communications 52, 14474鈥?4477. (doi:10.1039/c6cc08638a)
798 | 2016_61 | Dyfod3bpy | Mixed Ligands | Dy3+ | Oblate | Kramers | 8 | 4 | Oxygen+Nitrogen | 59 | 2 | http://www.crystallography.net/cod/7224101.cif | COD7224101 | 7224101.cif | 98.36 | 2.31625 | 114.6925 | 2.4335 | 41.02921 | Proper | 2016 | 2016 | 10.1039/c5ce02571k | Gao, C., Yang, Q., Wang, B.-W., Wang, Z.-M. & Gao, S. 2016 Evaporable lanthanide single-ion magnet. CrystEngComm 18, 4165鈥?171. (doi:10.1039/c5ce02571k)
1017 | 2017_64 | [Zn2Dy(L)(NO3)3(OH)]路(CH3)2CO | Mixed Ligands | Dy3+ | Oblate | Kramers | 9 | 5 | Oxygen | 59 | NA | http://www.crystallography.net/cod/7044795.cif | COD7044795 | 7044795.cif | 137.40638 | 2.3365 | 96.05 | 2.4368 | 41.02921 | Proper | 2017 | 2017 | 10.1039/c7dt03438e | Fondo, M., Corredoira-V谩zquez, J., Herrera-Lanz贸s, A., Garc铆a-Deibe, A. M., Sanmart铆n-Matalobos, J., Herrera, J. M., Colacio, E. & Nu帽ez, C. 2017 Improving the SMM and luminescence properties of lanthanide complexes with LnO9 cores in the presence of ZnII: an emissive Zn2Dy single ion magnet. Dalton Transactions 46, 17000鈥?7009. (doi:10.1039/c7dt03438e)
445 | 2015_2 | [S,S-ZnLDy(m-OAc)(NO3)2] (S,S-2) | TM near Ln | Dy3+ | Oblate | Kramers | 8 | 5 | Oxygen | 59.74 | NA | https://www.ccdc.cam.ac.uk/structures/Search?Ccdcid=1014831 | CCDC1014831 | 1014831.cif | 170.69 | 2.375667 | 86.72858 | 2.458667 | 41.54381 | Proper | 2015 | 2015 | 10.1002/anie.201410523 | Long, J. et al. 2014 A High-Temperature Molecular Ferroelectric Zn/Dy Complex Exhibiting Single-Ion-Magnet Behavior and Lanthanide Luminescence. Angewandte Chemie International Edition 54, 2236鈥?240. (doi:10.1002/anie.201410523)
128 | 2012_17 | [Dy(H3L)2](NO3)路(EtOH)路8(H2O) | Schiff Base | Dy3+ | Oblate | Kramers | 8 | 2 | Oxygen | 60.4 | NA | http://www.crystallography.net/cod/4330286.cif | COD4330286 | NA | 91.71 | 2.32975 | 116.69 | 2.369 | 42.00278 | Isostructural | 2012 | 2012 | 10.1021/ic300065x | Bhunia, A. et al. 2012 From a Dy(III) Single Molecule Magnet (SMM) to a Ferromagnetic [Mn(II)Dy(III)Mn(II)] Trinuclear Complex. Inorganic Chemistry 51, 9589鈥?597. (doi:10.1021/ic300065x)
775 | 2016_55 | [RbDy2(8-mCND)4(CH3OH)(Me2CO)]2[Me2CO]2 | Other Families | Dy3+ | Oblate | Kramers | 8 | 4 | Oxygen+Nitrogen | 60.48 | 1.8 | http://www.crystallography.net/cod/1543312.cif | COD1543312 | 1543312.cif | 98.83 | 2.418 | 115.95 | 2.43575 | 42.05841 | Proper | 2016 | 2016 | 10.1039/c6sc01157h | Bi, Y. et al. 2016 Thermostability and photoluminescence of Dy(iii) single-molecule magnets under a magnetic field. Chem. Sci. 7, 5020鈥?031. (doi:10.1039/c6sc01157h)
645 | 2016_19 | [Dy4(bzhdep-2H)4(H2O)4(NO3)4]路6CH3OH路6H2O | Mixed Ligands | Dy3+ | Oblate | Kramers | 9 | 4 | Oxygen+Nitrogen | 61.3 | 16 | http://www.crystallography.net/cod/4347706.cif | COD4347706 | 4347706.cif | 78.1276 | 2.37 | 109.7357 | 2.46 | 42.62865 | Proper | 2016 | 2016 | 10.1021/acs.inorgchem.6b00500 | Huang, W. et al. 2016 Metallogrid Single-Molecule Magnet: Solvent-Induced Nuclearity Transformation and Magnetic Hysteresis at 16 K. Inorganic Chemistry 55, 5476鈥?484. (doi:10.1021/acs.inorgchem.6b00500)
1387 | 2019_35 | [DyxY(1-x)(HL)2(NO3)3(CH3OH)] | Schiff Base | Dy3+ | Oblate | Kramers | 9 | 6 | Oxygen | 62 | NA | https://www.ccdc.cam.ac.uk/structures/Search?Ccdcid=1891752 | CCDC1891752 | NA | 153.35567 | 2.293 | 93.35 | 2.454429 | 43.11544 | Isostructural | 2019 | 2019 | 10.1016/j.ica.2019.04.051 | Yang, H., Liu, S.-S., Meng, Y.-S., Zhang, Y.-Q., Pu, L. & Yu, X.-Q. 2019 Magnetic properties and theoretical calculations of mononuclear lanthanide complexes with a Schiff base coordinated to Ln(III) ion in a monodentate coordination mode. Inorganica Chimica Acta 494, 8鈥?2. (doi:10.1016/j.ica.2019.04.051)
499 | 2015_28 | [DyCoIII(CN)6(hep)2(H2O)4] | TM near Ln | Dy3+ | Oblate | Kramers | 7 | 7 | Oxygen+Nitrogen | 63 | NA | http://www.crystallography.net/cod/4346609.cif | COD4346609 | 4346609.cif | 146.62 | 2.2555 | 93.794 | 2.3544 | 43.81085 | Proper | 2015 | 2015 | 10.1021/acs.inorgchem.5b01763 | Zhang, Y. et al. 2015 Tuning the Origin of Magnetic Relaxation by Substituting the 3d or Rare-Earth Ions into Three Isostructural Cyano-Bridged 3d鈥?f Heterodinuclear Compounds. Inorganic Chemistry 54, 10316鈥?0322. (doi:10.1021/acs.inorgchem.5b01763)
720 | 2016_44 | [Dy(18-C-6)(NO3)2]ClO4 | Mixed Ligands | Dy3+ | Oblate | Kramers | 8 | 3 | Oxygen+Nitrogen | 63 | NA | http://www.crystallography.net/cod/4349107.cif | COD4349107 | 4349107.cif | 177.87 | 2.4255 | 89.95167 | 2.484833 | 43.81085 | Proper | 2016 | 2016 | 10.1039/c5qi00308c | Ding, Y.-S., Han, T., Hu, Y.-Q., Xu, M., Yang, S. & Zheng, Y.-Z. 2016 Syntheses, structures and magnetic properties of a series of mono- and di-nuclear dysprosium(iii)-crown-ether complexes: effects of a weak ligand-field and flexible cyclic coordination modes. Inorganic Chemistry Frontiers 3, 798鈥?07. (doi:10.1039/c5qi00308c)
805 | 2016_63 | [Dy(Phen)(tfmb)3] | Mixed Ligands | Dy3+ | Oblate | Kramers | 8 | 4 | Oxygen+Nitrogen | 63.56 | 10 | http://www.crystallography.net/cod/4347290.cif | COD4347290 | 4347290.cif | 93.4 | 2.32875 | 119.065 | 2.4455 | 44.20028 | Proper | 2016 | 2016 | 10.1021/acs.inorgchem.5b02971 | Zhang, S. et al. 2016 Magnetization Dynamics Changes of Dysprosium(III) Single-Ion Magnets Associated with Guest Molecules. Inorganic Chemistry 55, 3865鈥?871. (doi:10.1021/acs.inorgchem.5b02971)
502 | 2015_29 | [Dy(tta)3(L)]路C6H14 | Mixed Ligands | Dy3+ | Oblate | Kramers | 8 | 4 | Oxygen+Nitrogen | 63.7 | NA | http://www.crystallography.net/cod/4342867.cif | COD4342867 | 4342867.cif | 73.31411 | 2.3055 | 104.287 | 2.414667 | 44.29764 | Proper | 2015 | 2015 | 10.1021/acs.inorgchem.5b00441 | Pointillart, F. et al. 2015 Luminescence and Single-Molecule Magnet Behavior in Lanthanide Complexes Involving a Tetrathiafulvalene-Fused Dipyridophenazine Ligand. Inorganic Chemistry 54, 5384鈥?397. (doi:10.1021/acs.inorgchem.5b00441)
73 | 2011_05 | [Dy(phen)(acac)3] | Mixed Ligands | Dy3+ | Oblate | Kramers | 8 | 4 | Oxygen+Nitrogen | 63.84 | NA | http://www.crystallography.net/cod/7015752.cif | COD7015752 | 7015752.cif | 96.55 | 2.32075 | 114.815 | 2.4505 | 44.39499 | Proper | 2011 | 2011 | 10.1039/c1dt10050e | Chen, G.-J., Gao, C.-Y., Tian, J.-L., Tang, J., Gu, W., Liu, X., Yan, S.-P., Liao, D.-Z. & Cheng, P. 2011 Coordination-perturbed single-molecule magnet behaviour of mononuclear dysprosium complexes. Dalton Transactions 40, 5579. (doi:10.1039/c1dt10050e)
178 | 2013_4 | [Dy(paaH*)2(NO3)2(MeOH)][NO3] | Diketonate | Dy3+ | Oblate | Kramers | 9 | 5 | Oxygen | 64 | NA | http://www.crystallography.net/cod/1514463.cif | COD1514463 | 1514463.cif | 138.75 | 2.32525 | 98.892 | 2.4636 | 44.50626 | Proper | 2013 | 2013 | 10.1039/c3sc22300k | Chilton, N. F., Langley, S. K., Moubaraki, B., Soncini, A., Batten, S. R. & Murray, K. S. 2013 Single molecule magnetism in a family of mononuclear 尾-diketonate lanthanide(iii) complexes: rationalization of magnetic anisotropy in complexes of low symmetry. Chemical Science 4, 1719. (doi:10.1039/c3sc22300k)
182 | 2013_5 | [Zn2DyL2]NO3路H2O | TM near Ln | Dy3+ | Oblate | Kramers | 6 | 2 | Oxygen | 64 | 4 | https://www.ccdc.cam.ac.uk/structures/Search?Ccdcid=924442 | CCDC924442 | 924442.cif | 173.07 | 2.186 | 90.375 | 2.2975 | 44.50626 | Proper | 2013 | 2013 | 10.1039/c3sc50843a | Liu, J.-L., Chen, Y.-C., Zheng, Y.-Z., Lin, W.-Q., Ungur, L., Wernsdorfer, W., Chibotaru, L. F. & Tong, M.-L. 2013 Switching the anisotropy barrier of a single-ion magnet by symmetry change from quasi-D5h to quasi-Oh. Chemical Science 4, 3310. (doi:10.1039/c3sc50843a)
961 | 2017_46 | [Hbpy][Dy(NCS)4(bpy)2]路H2O | Mixed Ligands | Dy3+ | Oblate | Kramers | 8 | 6 | Nitrogen | 65 | NA | https://www.ccdc.cam.ac.uk/structures/Search?Ccdcid=1547544 | CCDC1547544 | 1547544.cif | 78.43 | 2.3825 | 104.3933 | 2.493667 | 45.20167 | Proper | 2017 | 2017 | 10.1002/ejic.201700537 | Petrosyants, S. P., Dobrokhotova, Z. V., Ilyukhin, A. B., Efimov, N. N., Gavrikov, A. V., Vasilyev, P. N. & Novotortsev, V. M. 2017 Mononuclear Dysprosium Thiocyanate Complexes with 2,2鈥?Bipyridine and 1,10-Phenanthroline: Synthesis, Crystal Structures, SIM Behavior, and Solid-Phase Transformations. European Journal of Inorganic Chemistry 2017, 3561鈥?569. (doi:10.1002/ejic.201700537)
1117 | 2018_24 | DyL2[N(SiMe3)2] | Mixed Ligands | Dy3+ | Oblate | Kramers | 4 | 3 | Others | 65 | NA | http://www.crystallography.net/cod/7046289.cif | COD7046289 | 7046289.cif | 103.05195 | 2.2235 | 116.382485 | 2.40188 | 45.20167 | Proper | 2018 | 2018 | 10.1039/c8dt01102h | Chen, X.-X., Ma, F., Xu, M.-X., Bi, J.-C., Sun, H.-L., Wang, B.-W. & Gao, S. 2018 A neutral auxiliary ligand enhanced dysprosium(iii) single molecule magnet. Dalton Transactions 47, 7395鈥?398. (doi:10.1039/c8dt01102h)
325 | 2014_16 | Dy(glu)(pic)(H2O)4 | Mixed Ligands | Dy3+ | Oblate | Kramers | 8 | 6 | Oxygen+Nitrogen | 66.93 | 2 | http://www.crystallography.net/cod/7028358.cif | COD7028358 | 7028358.cif | 155 | 2.32 | 92.80333 | 2.416333 | 46.54381 | Proper | 2014 | 2014 | 10.1039/c3dt52748d | Girginova, P. I., Pereira, L. C. J., Coutinho, J. T., Santos, I. C. & Almeida, M. 2014 Slow magnetic relaxation in lanthanide ladder type coordination polymers. Dalton Trans. 43, 1897鈥?905. (doi:10.1039/c3dt52748d)
463 | 2015_11 | [Ln(nma)(NO3)2(DMSO)]路CH3OH | Mixed Ligands | Dy3+ | Oblate | Kramers | 9 | 4 | Oxygen+Nitrogen | 67 | NA | http://www.crystallography.net/cod/7220616.cif | COD7220616 | 7220616.cif | 116.51 | 2.377667 | 96.34 | 2.505 | 46.59249 | Proper | 2015 | 2015 | 10.1039/c5ce00925a | Chen, P., Zhang, M., Sun, W., Li, H., Zhao, L. & Yan, P. 2015 Anion-dependent assembly of Dy complexes: structures and magnetic behaviors. CrystEngComm 17, 5066鈥?073. (doi:10.1039/c5ce00925a)
536 | 2015_41 | DyZn2L2 | TM near Ln | Dy3+ | Oblate | Kramers | 8 | 2 | Oxygen | 67 | 2 | https://www.ccdc.cam.ac.uk/structures/Search?Ccdcid=1020219 | CCDC1020219 | 1020219.cif | 97.27779 | 2.3485 | 116.307175 | 2.37025 | 46.59249 | Proper | 2015 | 2015 | 10.1002/chem.201406666 | Das, S. et al. 2015 Amending the Anisotropy Barrier and Luminescence Behavior of Heterometallic Trinuclear Linear [MII铮縇nIII铮縈II] (LnIII=Gd, Tb, Dy; MII=Mg/Zn) Complexes by Change from Divalent Paramagnetic to Diamagnetic Metal Ions. Chemistry - A European Journal 21, 6449鈥?464. (doi:10.1002/chem.201406666)
548 | 2015_44 | [Dy(hma)(NO3)2(CH3OH)]鈭?.5C4H11 | Mixed Ligands | Dy3+ | Oblate | Kramers | 9 | 4 | Oxygen+Nitrogen | 67 | NA | https://www.ccdc.cam.ac.uk/structures/Search?Ccdcid=1036513 | CCDC1036513 | 1036513.cif | 109.49 | 2.392333 | 98.02097 | 2.496167 | 46.59249 | Proper | 2015 | 2015 | 10.1016/j.inoche.2015.03.029 | Duan, F., Liu, L., Qiao, C. & Yang, H. 2015 Self-assembly and magnetic behavior of 2-aldehyde-8-hydroxyquinolinate-based lanthanide complex. Inorganic Chemistry Communications 55, 120鈥?22. (doi:10.1016/j.inoche.2015.03.029)
289 | 2013_46 | [{Pc(OC4H9)8}{BiPc(OC4H9)12}Dy{Pc(OC4H9)8}] | LnPc2 | Dy3+ | Oblate | Kramers | 8 | 3 | Nitrogen | 68 | 5 | https://www.ccdc.cam.ac.uk/structures/Search?Ccdcid=905037 | CCDC905037 | 905037.cif | 91.73 | 2.37075 | 119.85 | 2.41475 | 47.2879 | Proper | 2013 | 2013 | 10.1002/chem.201301101 | Wang, K., Qi, D., Wang, H., Cao, W., Li, W., Liu, T., Duan, C. & Jiang, J. 2013 Binuclear Phthalocyanine-Based Sandwich-Type Rare Earth Complexes: Unprecedented Two 蟺-Bridged Biradical-Metal Integrated SMMs. Chemistry - A European Journal 19, 11162鈥?1166. (doi:10.1002/chem.201301101)
532 | 2015_41 | DyMg2L2 | TM near Ln | Dy3+ | Oblate | Kramers | 8 | 2 | Oxygen | 68 | 2 | https://www.ccdc.cam.ac.uk/structures/Search?Ccdcid=1020216 | CCDC1020216 | 1020216.cif | 96.94233 | 2.365 | 116.188895 | 2.37975 | 47.2879 | Proper | 2015 | 2015 | 10.1002/chem.201406666 | Das, S. et al. 2015 Amending the Anisotropy Barrier and Luminescence Behavior of Heterometallic Trinuclear Linear [MII铮縇nIII铮縈II] (LnIII=Gd, Tb, Dy; MII=Mg/Zn) Complexes by Change from Divalent Paramagnetic to Diamagnetic Metal Ions. Chemistry - A European Journal 21, 6449鈥?464. (doi:10.1002/chem.201406666)
717 | 2016_44 | Dy(12-C-4)(NO3)3 | Mixed Ligands | Dy3+ | Oblate | Kramers | NA | 4 | Oxygen | 68 | NA | http://www.crystallography.net/cod/4349108.cif | COD4349108 | 4349108.cif | 101.92 | 2.4195 | 108.1583 | 2.477 | 47.2879 | Proper | 2016 | 2016 | 10.1039/c5qi00308c | Ding, Y.-S., Han, T., Hu, Y.-Q., Xu, M., Yang, S. & Zheng, Y.-Z. 2016 Syntheses, structures and magnetic properties of a series of mono- and di-nuclear dysprosium(iii)-crown-ether complexes: effects of a weak ligand-field and flexible cyclic coordination modes. Inorganic Chemistry Frontiers 3, 798鈥?07. (doi:10.1039/c5qi00308c)
1197 | 2018_49 | {[Dy(terpy)(H2O)3][Co(CN)6]路5H2O}n | Mixed Ligands | Dy3+ | Oblate | Kramers | 8 | 6 | Oxygen+Nitrogen | 68 | NA | https://www.ccdc.cam.ac.uk/structures/Search?Ccdcid=1835086 | CCDC1835086 | 1835086.cif | 144.52 | 2.3305 | 91.60167 | 2.466333 | 47.2879 | Proper | 2018 | 2018 | 10.1016/j.ica.2018.07.029 | Petrosyants, S. P., Ilyukhin, A. B., Efimov, N. N., Gavrikov, A. V. & Novotortsev, V. M. 2018 Self-assembly and SMM properties of lanthanide cyanocobaltate chain complexes with terpyridine as blocking ligand. Inorganica Chimica Acta 482, 813鈥?20. (doi:10.1016/j.ica.2018.07.029)
1315 | 2019_13 | [Dy(NO3)(L)2(HOCH3)] | Schiff Base | Dy3+ | Oblate | Kramers | 9 | 4 | Oxygen+Nitrogen | 68 | NA | http://www.crystallography.net/cod/7049290.cif | COD7049290 | NA | 83.54831 | 2.399667 | 112.9359 | 2.487667 | 47.2879 | Isostructural | 2019 | 2019 | 10.1039/c9dt00504h | Kalita, P., Malakar, A., Goura, J., Nayak, S., Herrera, J. M., Colacio, E. & Chandrasekhar, V. 2019 Mononuclear lanthanide complexes assembled from a tridentate NNO donor ligand: design of a DyIII single-ion magnet. Dalton Transactions 48, 4857鈥?866. (doi:10.1039/c9dt00504h)
936 | 2017_41 | (C4H10ON)8H5[Dy(GeMo11O39)2]路15H2O | POM | Dy3+ | Oblate | Kramers | 8 | 2 | Oxygen | 68.3 | NA | http://www.crystallography.net/cod/7056678.cif | COD7056678 | 7056678.cif | 119.16 | 2.3445 | 97.02 | 2.3975 | 47.49652 | Proper | 2017 | 2017 | 10.1039/c7nj02104f | Jin, Z., Bai, J., Wei, T., Li, F., Song, C., Luo, X. & Xu, L. 2017 A new series of mononuclear lanthanide single molecule magnets based on sandwich-type germanomolybdates [Ln(GeMo11O39)2]13鈭?(Ln = ErIII, GdIII, DyIII or TbIII). New Journal of Chemistry 41, 13490鈥?3494. (doi:10.1039/c7nj02104f)
966 | 2017_47 | [DyL2H] with an excess of 1,8-diazabicyclo[5.4.0]-undec-7-ene (DBU) | LnPc2 | Dy3+ | Oblate | Kramers | 8 | 2 | Nitrogen | 70.644 | 1.8 | https://www.ccdc.cam.ac.uk/structures/Search?Ccdcid=1546796 | CCDC1546796 | NA | 142.92 | 2.4125 | 96.21 | 2.433 | 49.12656 | Isostructural | 2017 | 2017 | 10.1021/acs.inorgchem.7b00626 | Liang, Z., Damjanovi膰, M., Kamila, M., Cosquer, G., Breedlove, B. K., Enders, M. & Yamashita, M. 2017 Proton Control of the Lanthanoid Single-Ion Magnet Behavior of a Double-Decker Complex with an Indolenine-Substituted Annulene Ligand. Inorganic Chemistry 56, 6512鈥?521. (doi:10.1021/acs.inorgchem.7b00626)
132 | 2012_27 | (NEt4)2[Dy2(L2)4](H2O)(DMF)0.5 | Other Families | Dy3+ | Oblate | Kramers | 8 | 4 | Oxygen+Nitrogen | 71 | 3 | https://www.ccdc.cam.ac.uk/structures/Search?Ccdcid=818518 | CCDC818518 | 818518.cif | 159.96 | 2.407 | 92.5325 | 2.44225 | 49.37413 | Proper | 2012 | 2012 | 10.1039/c2sc01029a | Habib, F., Long, J., Lin, P.-H., Korobkov, I., Ungur, L., Wernsdorfer, W., Chibotaru, L. F. & Murugesu, M. 2012 Supramolecular architectures for controlling slow magnetic relaxation in field-induced single-molecule magnets. Chemical Science 3, 2158. (doi:10.1039/c2sc01029a)
1058 | 2018_5 | [Dy(NO3)3(H2O)3]路2L | Mixed Ligands | Dy3+ | Oblate | Kramers | 9 | 6 | Oxygen | 72 | NA | https://www.ccdc.cam.ac.uk/structures/Search?Ccdcid=1588631 | CCDC1588631 | NA | 151.72 | 2.32 | 92.26929 | 2.465 | 50.06954 | Isostructural | 2018 | 2018 | 10.1002/asia.201800511 | Bazhina, E. S., Bovkunova, A. A., Medved鈥檏o, A. V., Varaksina, E. A., Taidakov, I. V., Efimov, N. N., Kiskin, M. A. & Eremenko, I. L. 2018 Lanthanide(III) (Eu, Gd, Tb, Dy) Complexes Derived from 4-(Pyridin-2-yl)methyleneamino-1,2,4-triazole: Crystal Structure, Magnetic Properties, and Photoluminescence. Chemistry - An Asian Journal 13, 2060鈥?068. (doi:10.1002/asia.201800511)
1105 | 2018_19 | [Dy(NO3)3(H2O)3]路2L | Mixed Ligands | Dy3+ | Oblate | Kramers | 9 | 6 | Oxygen | 72 | NA | https://www.ccdc.cam.ac.uk/structures/Search?Ccdcid=1588631 | CCDC1588631 | NA | 151.72 | 2.32 | 92.26929 | 2.465 | 50.06954 | Isostructural | 2018 | 2018 | 10.1002/asia.201800511 | Bazhina, E. S., Bovkunova, A. A., Medved鈥檏o, A. V., Varaksina, E. A., Taidakov, I. V., Efimov, N. N., Kiskin, M. A. & Eremenko, I. L. 2018 Lanthanide(III) (Eu, Gd, Tb, Dy) Complexes Derived from 4-(Pyridin-2-yl)methyleneamino-1,2,4-triazole: Crystal Structure, Magnetic Properties, and Photoluminescence. Chemistry - An Asian Journal 13, 2060鈥?068. (doi:10.1002/asia.201800511)
704 | 2016_39 | [Dy(2,3鈥?Hpcad)2(H2O)3]路3Cl路5H2O | Mixed Ligands | Dy3+ | Oblate | Kramers | 9 | 5 | Oxygen+Nitrogen | 72.4 | NA | http://www.crystallography.net/cod/4348895.cif | COD4348895 | 4348895.cif | 79.62654 | 2.388 | 103.5649 | 2.474714 | 50.34771 | Proper | 2016 | 2016 | 10.1021/acs.inorgchem.6b01803 | Sun, L., Zhang, S., Qiao, C., Chen, S., Yin, B., Wang, W., Wei, Q., Xie, G. & Gao, S. 2016 Fine-Tuning of the Coordination Environment To Regulate the Magnetic Behavior in Solvent/Anion-Dependent DyIII Compounds: Synthesis, Structure, Magnetism, and Ab Initio Calculations. Inorganic Chemistry 55, 10587鈥?0596. (doi:10.1021/acs.inorgchem.6b01803)
348 | 2014_27 | [Dy(L)(LOEt)] | Mixed Ligands | Dy3+ | Oblate | Kramers | 7 | 2 | Oxygen | 73.7 | 2.5 | http://www.crystallography.net/cod/4337454.cif | COD4337454 | 4337454.cif | 149.13355 | 2.303667 | 86.3473175 | 2.36475 | 51.25174 | Proper | 2014 | 2014 | 10.1021/ic4026624 | Gao, F., Cui, L., Song, Y., Li, Y.-Z. & Zuo, J.-L. 2013 Calix[4]arene-Supported Mononuclear Lanthanide Single-Molecule Magnet. Inorganic Chemistry 53, 562鈥?67. (doi:10.1021/ic4026624)
299 | 2014_6 | [Co2Dy(valdien)2(OCH3)2(chp)2]路ClO4路5H2O | Schiff Base | Dy3+ | Oblate | Kramers | 8 | 6 | Oxygen | 74.1 | 1.9 | https://www.ccdc.cam.ac.uk/structures/Search?Ccdcid=983685 | CCDC983685 | 983685.cif | 166.07 | 2.234 | 91.17333 | 2.437 | 51.5299 | Proper | 2014 | 2014 | 10.1002/asia.201402001 | Liu, C.-M., Zhang, D.-Q., Hao, X. & Zhu, D.-B. 2014 Trinuclear [CoIII2-LnIII] (Ln=Tb, Dy) Single-Ion Magnets with Mixed 6-Chloro-2-Hydroxypyridine and Schiff Base Ligands. Chemistry - An Asian Journal 9, 1847鈥?853. (doi:10.1002/asia.201402001)
793 | 2016_59 | Dy(LOMe)2(NO3) | TM near Ln | Dy3+ | Oblate | Kramers | 8 | 3 | Oxygen | 74.16 | NA | http://www.crystallography.net/cod/4347634.cif | COD4347634 | NA | 154.84668 | 2.289 | 92.16822 | 2.3875 | 51.57163 | Isostructural | 2016 | 2016 | 10.1021/acs.inorgchem.6b00410 | Lim, K. S., Baldov铆, J. J., Lee, W. R., Song, J. H., Yoon, S. W., Suh, B. J., Coronado, E., Gaita-Ari帽o, A. & Hong, C. S. 2016 Switching of Slow Magnetic Relaxation Dynamics in Mononuclear Dysprosium(III) Compounds with Charge Density. Inorganic Chemistry 55, 5398鈥?404. (doi:10.1021/acs.inorgchem.6b00410)
308 | 2014_10 | {(H3O)[Dy(NA)2]路H2O}n | Other Families | Dy3+ | Oblate | Kramers | 6 | 6 | Oxygen | 75 | 5 | https://www.ccdc.cam.ac.uk/structures/Search?Ccdcid=1003330 | CCDC1003330 | NA | 180 | 2.212 | 89.995 | 2.2875 | 52.15577 | Isostructural | 2014 | 2014 | 10.1002/chem.201404573 | Na, B., Zhang, X.-J., Shi, W., Zhang, Y.-Q., Wang, B.-W., Gao, C., Gao, S. & Cheng, P. 2014 Six-Coordinate Lanthanide Complexes: Slow Relaxation of Magnetization in the Dysprosium(III) Complex. Chemistry - A European Journal 20, 15975鈥?5980. (doi:10.1002/chem.201404573)
1159 | 2018_37 | [L2Co(III)Cl2Dy(acac)Cl(H2O)] | TM near Ln | Dy3+ | Oblate | Kramers | 8 | 4 | Others | 75.28 | 3 | https://www.ccdc.cam.ac.uk/structures/Search?Ccdcid=1544551 | CCDC1544551 | 1544551.cif | 176.1 | 2.310667 | 103.766 | 2.5214 | 52.35049 | Proper | 2018 | 2018 | 10.1021/acs.inorgchem.8b00056 | Yang, J.-W., Tian, Y.-M., Tao, J., Chen, P., Li, H.-F., Zhang, Y.-Q., Yan, P.-F. & Sun, W.-B. 2018 Modulation of the Coordination Environment around the Magnetic Easy Axis Leads to Significant Magnetic Relaxations in a Series of 3d-4f Schiff Complexes. Inorganic Chemistry 57, 8065鈥?077. (doi:10.1021/acs.inorgchem.8b00056)
854 | 2017_11 | [Dy(12-crown-4) (NO3)3] | Mixed Ligands | Dy3+ | Oblate | Kramers | NA | 4 | Oxygen | 75.92 | NA | http://www.crystallography.net/cod/7041528.cif | COD7041528 | 7041528.cif | 81 | 2.44275 | 111.685 | 2.474833 | 52.79555 | Proper | 2017 | 2017 | 10.1039/c6dt04353d | Gao, F., Yang, F.-L., Feng, X., Xu, H., Sun, W., Liu, H. & Li, X.-L. 2017 Half-sandwich lanthanide crown ether complexes with the slow relaxation of magnetization and photoluminescence behaviors. Dalton Transactions 46, 1317鈥?323. (doi:10.1039/c6dt04353d)
1346 | 2019_23 | (Et3NH)[Dy(BrMQ)4]路H2O路DMF | Other Families | Dy3+ | Oblate | Kramers | 8 | 4 | Oxygen+Nitrogen | 75.968 | 2 | https://www.ccdc.cam.ac.uk/structures/Search?Ccdcid=1857464 | CCDC1857464 | 1857464.cif | 158.58 | 2.45975 | 92.575 | 2.4685 | 52.82893 | Proper | 2019 | 2019 | 10.1021/acs.inorgchem.8b02250 | Zou, H.-H., Meng, T., Chen, Q., Zhang, Y.-Q., Wang, H.-L., Li, B., Wang, K., Chen, Z.-L. & Liang, F. 2019 Bifunctional Mononuclear Dysprosium Complexes: Single-Ion Magnet Behaviors and Antitumor Activities. Inorganic Chemistry 58, 2286鈥?298. (doi:10.1021/acs.inorgchem.8b02250)
524 | 2015_38 | [(Cp4PrPh)Dy(DBM)2(THF)]路solvent | Mixed Ligands | Dy3+ | Oblate | Kramers | NA | 4 | Others | 76 | 1.8 | http://www.crystallography.net/cod/4343050.cif | COD4343050 | 4343050.cif | 142.05378 | 2.2605 | 90.867185 | 2.4354 | 52.85118 | Proper | 2015 | 2015 | 10.1021/ic502734z | Liu, S.-S. et al. 2015 Half-Sandwich Complexes of DyIII: A Janus-Motif with Facile Tunability of Magnetism. Inorganic Chemistry 54, 5162鈥?168. (doi:10.1021/ic502734z)
751 | 2016_49 | [DyL2(tta)(CH3OH)]路CH3OH | Diketonate | Dy3+ | Oblate | Kramers | 9 | 6 | Oxygen+Nitrogen | 76 | NA | https://www.ccdc.cam.ac.uk/structures/Search?Ccdcid=1469036 | CCDC1469036 | 1469036.cif | 105.26 | 2.361 | 108.4383 | 2.539333 | 52.85118 | Proper | 2016 | 2016 | 10.1002/chem.201601457 | Jim茅nez, J.-R., D铆az-Ortega, I. F., Ruiz, E., Aravena, D., Pope, S. J. A., Colacio, E. & Herrera, J. M. 2016 Lanthanide Tetrazolate Complexes Combining Single-Molecule Magnet and Luminescence Properties: The Effect of the Replacement of Tetrazolate N3by 尾-Diketonate Ligands on the Anisotropy Energy Barrier. Chemistry - A European Journal 22, 14548鈥?4559. (doi:10.1002/chem.201601457)
791 | 2016_59 | Dy(LOMe)2(NO3) | TM near Ln | Dy3+ | Oblate | Kramers | 8 | 3 | Oxygen | 76.32 | NA | http://www.crystallography.net/cod/4347634.cif | COD4347634 | 4347634.cif | 154.84668 | 2.289 | 92.16822 | 2.3875 | 53.07371 | Proper | 2016 | 2016 | 10.1021/acs.inorgchem.6b00410 | Lim, K. S., Baldov铆, J. J., Lee, W. R., Song, J. H., Yoon, S. W., Suh, B. J., Coronado, E., Gaita-Ari帽o, A. & Hong, C. S. 2016 Switching of Slow Magnetic Relaxation Dynamics in Mononuclear Dysprosium(III) Compounds with Charge Density. Inorganic Chemistry 55, 5398鈥?404. (doi:10.1021/acs.inorgchem.6b00410)
1143 | 2018_34 | [Dy(LNN)(H2O)6]Cl2路2H2O | Mixed Ligands | Dy3+ | Oblate | Kramers | 8 | 7 | Oxygen | 76.5 | NA | https://www.ccdc.cam.ac.uk/structures/Search?Ccdcid=1574560 | CCDC1574560 | 1574560.cif | 96.07 | 2.308333 | 113.144 | 2.3918 | 53.19889 | Proper | 2018 | 2018 | 10.1002/ejic.201701106 | Guettas, D., Montigaud, V., Garcia, G. F., Larini, P., Cador, O., Le Guennic, B. & Pilet, G. 2017 Fine Control of the Metal Environment within Dysprosium-Based Mononuclear Single-Molecule Magnets. European Journal of Inorganic Chemistry 2018, 333鈥?39. (doi:10.1002/ejic.201701106)
1381 | 2019_31 | [Dy(bbpen)(tpeCOOH)]鈰?MeOH | Mixed Ligands | Dy3+ | Oblate | Kramers | 8 | 2 | Oxygen+Nitrogen | 77 | NA | https://www.ccdc.cam.ac.uk/structures/Search?Ccdcid=1890513 | CCDC1890513 | 1890513.cif | 153.35 | 2.1995 | 91.54 | 2.525833 | 53.54659 | Proper | 2019 | 2019 | 10.1016/j.inoche.2019.02.003 | Lu, G., Wang, J., Zhang, C.-J., Bala, S., Chen, Y.-C., Huang, G.-Z., Ni, Z.-P. & Tong, M.-L. 2019 Single-ion magnet and luminescent properties in a Dy(III) triangular dodecahedral complex. Inorganic Chemistry Communications 102, 16鈥?9. (doi:10.1016/j.inoche.2019.02.003)
778 | 2016_55 | [K2Dy2(8-mCND)8H2O)0.5]2 | Other Families | Dy3+ | Oblate | Kramers | 8 | 4 | Oxygen+Nitrogen | 77.76 | 1.8 | http://www.crystallography.net/cod/1543314.cif | COD1543314 | NA | 92.65 | 2.41775 | 119.2825 | 2.4315 | 54.0751 | Isostructural | 2016 | 2016 | 10.1039/c6sc01157h | Bi, Y. et al. 2016 Thermostability and photoluminescence of Dy(iii) single-molecule magnets under a magnetic field. Chem. Sci. 7, 5020鈥?031. (doi:10.1039/c6sc01157h)
267 | 2013_35 | (choline)[Dy(ox)(H2O)3Cl]Cl路H2O | Mixed Ligands | Dy3+ | Oblate | Kramers | 8 | 6 | Others | 78 | NA | http://www.crystallography.net/cod/7021824.cif | COD7021824 | 7021824.cif | 95.13 | 2.3265 | 99.45333 | 2.452333 | 54.242 | Proper | 2013 | 2013 | 10.1039/c3dt51816g | Meng, Y., Liu, J.-L., Zhang, Z.-M., Lin, W.-Q., Lin, Z.-J. & Tong, M.-L. 2013 Ionothermal synthesis of two oxalate-bridged lanthanide(iii) chains with slow magnetization relaxation by using a deep eutectic solvent. Dalton Transactions 42, 12853. (doi:10.1039/c3dt51816g)
593 | 2016_4 | Dy(N5)2(CF3SO3)3 | Schiff Base | Dy3+ | Oblate | Kramers | NA | 2 | Nitrogen | 79 | NA | https://www.ccdc.cam.ac.uk/structures/Search?Ccdcid=1426946 | CCDC1426946 | 1426946.cif | 116.51 | 2.54925 | 101.195 | 2.578 | 54.93741 | Proper | 2016 | 2016 | 10.1039/c6cc01695b | Jiang, Z.-X., Liu, J.-L., Chen, Y.-C., Liu, J., Jia, J.-H. & Tong, M.-L. 2016 Lanthanoid single-ion magnets with the LnN10 coordination geometry. Chemical Communications 52, 6261鈥?264. (doi:10.1039/c6cc01695b)
998 | 2017_57 | [DyLz2(salicylaldehyde)2]Br | Mixed Ligands | Dy3+ | Oblate | Kramers | 8 | 4 | Oxygen+Nitrogen | 79.9 | 1.9 | https://www.ccdc.cam.ac.uk/structures/Search?Ccdcid=1513743 | CCDC1513743 | 1513743.cif | 96.03814 | 2.29975 | 118.0575 | 2.54625 | 55.56328 | Proper | 2017 | 2017 | 10.1021/acs.inorgchem.7b01582 | Wu, J., Cador, O., Li, X.-L., Zhao, L., Le Guennic, B. & Tang, J. 2017 Axial Ligand Field in D4d Coordination Symmetry: Magnetic Relaxation of Dy SMMs Perturbed by Counteranions. Inorganic Chemistry 56, 11211鈥?1219. (doi:10.1021/acs.inorgchem.7b01582)
1170 | 2018_40 | Dy[H(Hp)2] | LnPc2 | Dy3+ | Oblate | Kramers | 8 | 2 | Nitrogen | 80.1 | 3 | https://www.ccdc.cam.ac.uk/structures/Search?Ccdcid=1558646 | CCDC1558646 | 1558646.cif | 145.9909 | 2.4815 | 94.249345 | 2.5115 | 55.70236 | Proper | 2018 | 2018 | 10.1021/acs.inorgchem.8b02068 | Liu, W., Zeng, S., Chen, X., Pan, H., Qi, D., Wang, K., Dou, J. & Jiang, J. 2018 Hemiporphyrazine-Involved Sandwich Dysprosium Double-Decker Single-Ion Magnets. Inorganic Chemistry 57, 12347鈥?2353. (doi:10.1021/acs.inorgchem.8b02068)
777 | 2016_55 | {DyNa}sub | Other Families | Dy3+ | Oblate | Kramers | 8 | 4 | Oxygen+Nitrogen | 80.64 | NA | http://www.crystallography.net/cod/1543314.cif | COD1543314 | 1543314.cif | 92.65 | 2.41775 | 119.2825 | 2.4315 | 56.07789 | Isostructural | 2016 | 2016 | 10.1039/c6sc01157h | Bi, Y. et al. 2016 Thermostability and photoluminescence of Dy(iii) single-molecule magnets under a magnetic field. Chem. Sci. 7, 5020鈥?031. (doi:10.1039/c6sc01157h)
465 | 2015_12 | [C6H16N]3.5[Dy2(MBDA)4]路1.5Cl路2CH3CN路C3H6O路C4H10O | Diketonate | Dy3+ | Oblate | Kramers | 8 | 4 | Oxygen | 81 | NA | http://www.crystallography.net/cod/7221777.cif | COD7221777 | 7221777.cif | 170.64 | 2.377 | 89.465 | 2.4035 | 56.32823 | Proper | 2015 | 2015 | 10.1039/c5ce01067e | Chen, P., Li, H., Sun, W., Tang, J., Zhang, L. & Yan, P. 2015 Crystallization of triple- and quadruple-stranded dinuclear bis-尾-diketonate-Dy(iii) helicates: single molecule magnetic behavior. CrystEngComm 17, 7227鈥?232. (doi:10.1039/c5ce01067e)
691 | 2016_34 | [Dy(NO3)2L]PF6路MeCN | Mixed Ligands | Dy3+ | Oblate | Kramers | NA | 3 | Oxygen+Nitrogen | 81 | NA | https://www.ccdc.cam.ac.uk/structures/Search?Ccdcid=1512922 | CCDC1512922 | NA | 170.1 | 2.4715 | 90.23833 | 2.5505 | 56.32823 | Proper | 2016 | 2016 | 10.3390/magnetochemistry2040043 | Wada, H., Ooka, S., Iwasawa, D., Hasegawa, M. & Kajiwara, T. 2016 Slow Magnetic Relaxation of Lanthanide(III) Complexes with a Helical Ligand. Magnetochemistry 2, 43. (doi:10.3390/magnetochemistry2040043)
450 | 2015_4 | b-Dy(2-qpH)(SO4)(H2O)2 | Mixed Ligands | Dy3+ | Oblate | Kramers | 8 | 4 | Oxygen | 83 | 1.8 | https://www.ccdc.cam.ac.uk/structures/Search?Ccdcid=1035242 | CCDC1035242 | 1035242.cif | 97.23 | 2.276 | 102.58 | 2.424667 | 57.71905 | Proper | 2015 | 2015 | 10.1039/c4cc09341k | Zeng, D., Ren, M., Bao, S.-S., Feng, J.-S., Li, L. & Zheng, L.-M. 2015 pH-controlled polymorphism in a layered dysprosium phosphonate and its impact on the magnetization relaxation. Chemical Communications 51, 2649鈥?652. (doi:10.1039/c4cc09341k)
807 | 2016_64 | [Dy(5-NO2-Phen)(tfmb)3] | Diketonate | Dy3+ | Oblate | Kramers | 8 | 4 | Oxygen+Nitrogen | 83 | NA | http://www.crystallography.net/cod/7038396.cif | COD7038396 | 7038396.cif | 94.10896 | 2.28625 | 122.1075 | 2.413 | 57.71905 | Proper | 2016 | 2016 | 10.1039/c6dt00219f | Zhang, S. et al. 2016 Dysprosium(iii) complexes with a square-antiprism configuration featuring mononuclear single-molecule magnetic behaviours based on different 尾-diketonate ligands and auxiliary ligands. Dalton Transactions 45, 5310鈥?320. (doi:10.1039/c6dt00219f)
779 | 2016_55 | [Rb2Dy2(8-mCND)8H2O)0.5]2 | Other Families | Dy3+ | Oblate | Kramers | 8 | 4 | Oxygen+Nitrogen | 84.96 | 1.8 | http://www.crystallography.net/cod/1543314.cif | COD1543314 | NA | 92.65 | 2.41775 | 119.2825 | 2.4315 | 59.08206 | Isostructural | 2016 | 2016 | 10.1039/c6sc01157h | Bi, Y. et al. 2016 Thermostability and photoluminescence of Dy(iii) single-molecule magnets under a magnetic field. Chem. Sci. 7, 5020鈥?031. (doi:10.1039/c6sc01157h)
90 | 2011_10 | [Dy(TTA)3(1,10-phenanthroline)] | Mixed Ligands | Dy3+ | Oblate | Kramers | 8 | 4 | Oxygen+Nitrogen | 85 | 1.9 | https://www.ccdc.cam.ac.uk/structures/Search?Ccdcid=823491 | CCDC823491 | 823491.cif | 151.35 | 2.32 | 91.855 | 2.4425 | 59.10987 | Proper | 2011 | 2011 | 10.1002/chem.201101838 | Bi, Y., Guo, Y.-N., Zhao, L., Guo, Y., Lin, S.-Y., Jiang, S.-D., Tang, J., Wang, B.-W. & Gao, S. 2011 Capping Ligand Perturbed Slow Magnetic Relaxation in Dysprosium Single-Ion Magnets. Chemistry - A European Journal 17, 12476鈥?2481. (doi:10.1002/chem.201101838)
510 | 2015_33 | {[Zn(Me2valpn)]2Dy(H2O)Co(CN)6}2路15H2O路2DMF路5CH3CN | TM near Ln | Dy3+ | Oblate | Kramers | 9 | 3 | Oxygen | 85.9 | NA | http://www.crystallography.net/cod/7036014.cif | COD7036014 | 7036014.cif | 133.99 | 2.372333 | 92.35333 | 2.446 | 59.73574 | Proper | 2015 | 2015 | 10.1039/c5dt02175h | Hu, K.-Q., Jiang, X., Wu, S.-Q., Liu, C.-M., Cui, A.-L. & Kou, H.-Z. 2015 A trimetallic strategy towards ZnII4DyIII2CrIII2 and ZnII4DyIII2CoIII2 single-ion magnets. Dalton Transactions 44, 15413鈥?5416. (doi:10.1039/c5dt02175h)
1095 | 2018_15 | Na[Dy(5,7Cl2q)4] | Other Families | Dy3+ | Oblate | Kramers | 8 | 4 | Oxygen+Nitrogen | 86 | NA | http://www.crystallography.net/cod/1547705.cif | COD1547705 | NA | 95.54 | 2.42125 | 119.4525 | 2.44775 | 59.80529 | Proper | 2018 | 2018 | 10.1039/c7sc03463f | Miralles, S. G. et al. 2018 Sublimable chloroquinolinate lanthanoid single-ion magnets deposited on ferromagnetic electrodes. Chemical Science 9, 199鈥?08. (doi:10.1039/c7sc03463f)
1183 | 2018_43 | Na[Dy(5,7-Br2q)4]路DMF | Other Families | Dy3+ | Oblate | Kramers | 8 | 4 | Oxygen+Nitrogen | 86.3 | 2 | https://www.ccdc.cam.ac.uk/structures/Search?Ccdcid=1562344 | CCDC1562344 | 1562344.cif | 96.24 | 2.42475 | 114.147095 | 2.44925 | 60.01391 | Proper | 2018 | 2018 | 10.1021/acs.inorgchem.8b02080 | Ca帽on-Mancisidor, W., Miralles, S. G., Baldov铆, J. J., Espallargas, G. M., Gaita-Ari帽o, A. & Coronado, E. 2018 Sublimable Single Ion Magnets Based on Lanthanoid Quinolinate Complexes: The Role of Intermolecular Interactions on Their Thermal Stability. Inorganic Chemistry 57, 14170鈥?4177. (doi:10.1021/acs.inorgchem.8b02080)
1380 | 2019_30 | [Dy(L2)(NO3)3(CH3OH)路(Phen)(Phen + H)]n(Br-2) | Other Families | Dy3+ | Oblate | Kramers | 7 | 4 | Oxygen+Nitrogen | 86.6 | NA | https://www.ccdc.cam.ac.uk/structures/Search?Ccdcid=1888146 | CCDC1888146 | 1888146.cif | 80.29412 | 2.363667 | 111.300435 | 2.478 | 60.22253 | Proper | 2019 | 2019 | 10.1039/c9qi00582j | Wang, H.-L., Ma, X.-F., Zhu, Z.-H., Zhang, Y.-Q., Zou, H.-H. & Liang, F.-P. 2019 A series of dysprosium-based hydrogen-bonded organic frameworks (Dy鈥揌OFs): thermally triggered off 鈫?on conversion of a single-ion magnet. Inorganic Chemistry Frontiers 6, 2906鈥?913. (doi:10.1039/c9qi00582j)
531 | 2015_40 | [CoIII2Dy(L)2(碌-O2CCH3)2(H2O)3]路NO3路MeOH路4H2O | TM near Ln | Dy3+ | Oblate | Kramers | 9 | 3 | Oxygen | 88 | NA | https://www.ccdc.cam.ac.uk/structures/Search?Ccdcid=1018883 | CCDC1018883 | 1018883.cif | 135.26412 | 2.328 | 93.78035 | 2.456714 | 61.19611 | Proper | 2015 | 2015 | 10.1002/chem.201406021 | Goura, J., Brambleby, J., Goddard, P. & Chandrasekhar, V. 2015 A Single-Ion Magnet Based on a Heterometallic CoIII2DyIIIComplex. Chemistry - A European Journal 21, 4926鈥?930. (doi:10.1002/chem.201406021)
148 | 2012_33 | [Dy2(dbm)6LR].2H2O | Mixed Ligands | Dy3+ | Oblate | Kramers | 8 | 4 | Oxygen+Nitrogen | 89.16 | NA | https://www.ccdc.cam.ac.uk/structures/Search?Ccdcid=873087 | CCDC873087 | 873087.cif | 146.3605 | 2.28625 | 94.6649125 | 2.46025 | 62.00278 | Proper | 2012 | 2012 | 10.1002/chem.201201190 | Li, X.-L., Chen, C.-L., Gao, Y.-L., Liu, C.-M., Feng, X.-L., Gui, Y.-H. & Fang, S.-M. 2012 Modulation of Homochiral DyIIIComplexes: Single-Molecule Magnets with Ferroelectric Properties. Chemistry - A European Journal 18, 14632鈥?4637. (doi:10.1002/chem.201201190)
451 | 2015_4 | b-Dy(2-qpH)(SO4)(H2O)2 | Mixed Ligands | Dy3+ | Oblate | Kramers | 8 | 4 | Oxygen | 89.5 | 1.8 | https://www.ccdc.cam.ac.uk/structures/Search?Ccdcid=1035242 | CCDC1035242 | NA | 97.23 | 2.276 | 102.58 | 2.424667 | 62.23922 | Isostructural | 2015 | 2015 | 10.1039/c4cc09341k | Zeng, D., Ren, M., Bao, S.-S., Feng, J.-S., Li, L. & Zheng, L.-M. 2015 pH-controlled polymorphism in a layered dysprosium phosphonate and its impact on the magnetization relaxation. Chemical Communications 51, 2649鈥?652. (doi:10.1039/c4cc09341k)
1136 | 2018_32 | [Dy(L1)2(L2)(NO3)] | Mixed Ligands | Dy3+ | Oblate | Kramers | 8 | 4 | Oxygen+Nitrogen | 90 | NA | http://www.crystallography.net/cod/7047819.cif | COD7047819 | 7047819.cif | 110.58 | 2.42125 | 117.925 | 2.505 | 62.58693 | Proper | 2018 | 2018 | 10.1039/c8dt03133a | Wang, H.-L., Ma, X.-F., Zou, H.-H., Wang, K., Li, B., Chen, Z.-L. & Liang, F.-P. 2018 Mixed chelating ligands used to regulate the luminescence of Ln(iii) complexes and single-ion magnet behavior in Dy-based analogues. Dalton Transactions 47, 15929鈥?5940. (doi:10.1039/c8dt03133a)
972 | 2017_49 | Dy(BTFA)3(bpy) | Mixed Ligands | Dy3+ | Oblate | Kramers | 8 | 4 | Oxygen+Nitrogen | 90.48 | 1.8 | http://www.crystallography.net/cod/4345530.cif | COD4345530 | NA | 102.29 | 2.302 | 119.77 | 2.4275 | 62.92072 | Proper | 2017 | 2017 | 10.1021/acs.inorgchem.7b00057 | Cen, P.-P., Zhang, S., Liu, X.-Y., Song, W.-M., Zhang, Y.-Q., Xie, G. & Chen, S.-P. 2017 Electrostatic Potential Determined Magnetic Dynamics Observed in Two Mononuclear 尾-Diketone Dysprosium(III) Single-Molecule Magnets. Inorganic Chemistry 56, 3644鈥?656. (doi:10.1021/acs.inorgchem.7b00057)
1137 | 2018_32 | [Dy(L3)2(L2)(NO3)] | Mixed Ligands | Dy3+ | Oblate | Kramers | 8 | 4 | Oxygen+Nitrogen | 92.8 | NA | http://www.crystallography.net/cod/7047818.cif | COD7047818 | 7047818.cif | 112.00744 | 2.4155 | 118.315 | 2.499 | 64.53408 | Proper | 2018 | 2018 | 10.1039/c8dt03133a | Wang, H.-L., Ma, X.-F., Zou, H.-H., Wang, K., Li, B., Chen, Z.-L. & Liang, F.-P. 2018 Mixed chelating ligands used to regulate the luminescence of Ln(iii) complexes and single-ion magnet behavior in Dy-based analogues. Dalton Transactions 47, 15929鈥?5940. (doi:10.1039/c8dt03133a)
869 | 2017_20 | Dy(BFTA)3(H2O)2 | Mixed Ligands | Dy3+ | Oblate | Kramers | 8 | 5 | Oxygen | 93 | NA | http://www.crystallography.net/cod/4345531.cif | COD4345531 | 4345531.cif | 149.54 | 2.337 | 94.0325 | 2.3795 | 64.67316 | Proper | 2017 | 2017 | 10.1021/acs.inorgchem.7b00057 | Cen, P.-P., Zhang, S., Liu, X.-Y., Song, W.-M., Zhang, Y.-Q., Xie, G. & Chen, S.-P. 2017 Electrostatic Potential Determined Magnetic Dynamics Observed in Two Mononuclear 尾-Diketone Dysprosium(III) Single-Molecule Magnets. Inorganic Chemistry 56, 3644鈥?656. (doi:10.1021/acs.inorgchem.7b00057)
197 | 2013_12 | Me4N[DyIII(HL)4]路2CH3CN | Other Families | Dy3+ | Oblate | Kramers | 8 | 4 | Oxygen | 93.7 | NA | http://www.crystallography.net/cod/4334797.cif | COD4334797 | 4334797.cif | 135.84 | 2.3775 | 98.575 | 2.38925 | 65.15994 | Proper | 2013 | 2013 | 10.1021/ic4005517 | Fortea-P茅rez, F. R., Vallejo, J., Julve, M., Lloret, F., De Munno, G., Armentano, D. & Pardo, E. 2013 Slow Magnetic Relaxation in a Hydrogen-Bonded 2D Array of Mononuclear Dysprosium(III) Oxamates. Inorganic Chemistry 52, 4777鈥?779. (doi:10.1021/ic4005517)
868 | 2017_17 | [Dy(L)(tta)3] | Mixed Ligands | Dy3+ | Oblate | Kramers | 8 | 4 | Oxygen+Nitrogen | 94 | NA | https://www.ccdc.cam.ac.uk/structures/Search?Ccdcid=1510324 | CCDC1510324 | 1510324.cif | 129.23 | 2.325 | 102.325 | 2.45575 | 65.36857 | Proper | 2017 | 2017 | 10.3390/magnetochemistry3010002 | Fernandez-Garcia, G. et al. 2016 Slow Magnetic Relaxation in Chiral Helicene-Based Coordination Complex of Dysprosium. Magnetochemistry 3, 2. (doi:10.3390/magnetochemistry3010002)
1286 | 2019_5 | [Dy(2,2鈥?bipyridine N,N鈥?dioxide)2(H2O)][CuI2(CN)5]路5H2O | Mixed Ligands | Dy3+ | Oblate | Kramers | 8 | 6 | Oxygen+Nitrogen | 95 | 4 | https://www.ccdc.cam.ac.uk/structures/Search?Ccdcid=1897923 | CCDC1897923 | 1897923.cif | 145.32 | 2.36775 | 94.4783775 | 2.45275 | 66.06398 | Proper | 2019 | 2019 | 10.1002/chem.201902420 | Zakrzewski, J. J., Chorazy, S., Nakabayashi, K., Ohkoshi, S. & Sieklucka, B. 2019 Photoluminescent Lanthanide(III) Single鈥怣olecule Magnets in Three鈥怐imensional Polycyanidocuprate(I)鈥怋ased Frameworks. Chemistry 鈥?A European Journal 25, 11820鈥?1825. (doi:10.1002/chem.201902420)
747 | 2016_49 | [DyL2(tmh)(CH3OH)]路nH2O路mCH3OH | Diketonate | Dy3+ | Oblate | Kramers | 9 | 4 | Oxygen+Nitrogen | 95.7 | NA | https://www.ccdc.cam.ac.uk/structures/Search?Ccdcid=1469032 | CCDC1469032 | 1469032.cif | 108.09 | 2.352 | 109.5067 | 2.5635 | 66.55076 | Proper | 2016 | 2016 | 10.1002/chem.201601457 | Jim茅nez, J.-R., D铆az-Ortega, I. F., Ruiz, E., Aravena, D., Pope, S. J. A., Colacio, E. & Herrera, J. M. 2016 Lanthanide Tetrazolate Complexes Combining Single-Molecule Magnet and Luminescence Properties: The Effect of the Replacement of Tetrazolate N3by 尾-Diketonate Ligands on the Anisotropy Energy Barrier. Chemistry - A European Journal 22, 14548鈥?4559. (doi:10.1002/chem.201601457)
89 | 2011_10 | [Dy(TTA)3(2,2鈥?bipyridine)] | Mixed Ligands | Dy3+ | Oblate | Kramers | 8 | 4 | Oxygen+Nitrogen | 96 | 1.9 | https://www.ccdc.cam.ac.uk/structures/Search?Ccdcid=823490 | CCDC823490 | NA | 93.22 | 2.323 | 122.7575 | 2.43425 | 66.75939 | Isostructural | 2011 | 2011 | 10.1002/chem.201101838 | Bi, Y., Guo, Y.-N., Zhao, L., Guo, Y., Lin, S.-Y., Jiang, S.-D., Tang, J., Wang, B.-W. & Gao, S. 2011 Capping Ligand Perturbed Slow Magnetic Relaxation in Dysprosium Single-Ion Magnets. Chemistry - A European Journal 17, 12476鈥?2481. (doi:10.1002/chem.201101838)
457 | 2015_8 | [(LZn(H2O))2Dy(H2O)](CF3SO3)3 | TM near Ln | Dy3+ | Oblate | Kramers | 9 | 3 | Oxygen | 96.9 | 2 | https://www.ccdc.cam.ac.uk/structures/Search?Ccdcid=1059377 | CCDC1059377 | 1059377.cif | 134.02675 | 2.380333 | 92.6082 | 2.462 | 67.38526 | Proper | 2015 | 2015 | 10.1002/chem.201501500 | Costes, J. P., Titos-Padilla, S., Oyarzabal, I., Gupta, T., Duhayon, C., Rajaraman, G. & Colacio, E. 2015 Analysis of the Role of Peripheral Ligands Coordinated to ZnIIin Enhancing the Energy Barrier in Luminescent Linear Trinuclear Zn-Dy-Zn Single-Molecule Magnets. Chemistry - A European Journal 21, 15785鈥?5796. (doi:10.1002/chem.201501500)
1378 | 2019_30 | [Dy(L2)3(CH3OH)路Phen]n(Br-1) | Other Families | Dy3+ | Oblate | Kramers | 7 | 4 | Oxygen+Nitrogen | 97.3 | NA | http://www.crystallography.net/cod/4350058.cif | COD4350058 | 4350058.cif | 150.87507 | 2.458667 | 85.631915 | 2.5245 | 67.66342 | Proper | 2019 | 2019 | 10.1039/c9qi00582j | Wang, H.-L., Ma, X.-F., Zhu, Z.-H., Zhang, Y.-Q., Zou, H.-H. & Liang, F.-P. 2019 A series of dysprosium-based hydrogen-bonded organic frameworks (Dy鈥揌OFs): thermally triggered off 鈫?on conversion of a single-ion magnet. Inorganic Chemistry Frontiers 6, 2906鈥?913. (doi:10.1039/c9qi00582j)
131 | 2012_27 | (NEt4)2[Dy2(L1)4]((CH3)2CO)0.25 | Other Families | Dy3+ | Oblate | Kramers | 8 | 4 | Oxygen+Nitrogen | 101 | 1.1 | https://www.ccdc.cam.ac.uk/structures/Search?Ccdcid=785130 | CCDC785130 | 785130.cif | 164.59 | 2.42675 | 92.0525 | 2.4385 | 70.23644 | Proper | 2012 | 2012 | 10.1039/c2sc01029a | Habib, F., Long, J., Lin, P.-H., Korobkov, I., Ungur, L., Wernsdorfer, W., Chibotaru, L. F. & Murugesu, M. 2012 Supramolecular architectures for controlling slow magnetic relaxation in field-induced single-molecule magnets. Chemical Science 3, 2158. (doi:10.1039/c2sc01029a)
298 | 2014_5 | [(C6Me6)Dy(AlCl4)3] | Mixed Ligands | Dy3+ | Oblate | Kramers | 4 | 4 | Others | 101 | 3 | http://www.crystallography.net/cod/7115650.cif | COD7115650 | 7115650.cif | 105.3735 | 2.628235 | 115.94877 | 2.804 | 70.23644 | Proper | 2014 | 2014 | 10.1039/c4cc04262j | Liu, S.-S., Ziller, J. W., Zhang, Y.-Q., Wang, B.-W., Evans, W. J. & Gao, S. 2014 A half-sandwich organometallic single-ion magnet with hexamethylbenzene coordinated to the Dy(iii) ion. Chem. Commun. 50, 11418鈥?1420. (doi:10.1039/c4cc04262j)
715 | 2016_43 | [Dy(hfac)3(L(-))] | Mixed Ligands | Dy3+ | Oblate | Kramers | 8 | 4 | Oxygen+Nitrogen | 101 | 0.5 | http://www.crystallography.net/cod/7125304.cif | COD7125304 | 7125304.cif | 94.9669 | 2.34175 | 117.2678075 | 2.44125 | 70.23644 | Proper | 2016 | 2016 | 10.1039/c6cc08638a | Ou-Yang, J.-K. et al. 2016 Improved slow magnetic relaxation in optically pure helicene-based DyIII single molecule magnets. Chemical Communications 52, 14474鈥?4477. (doi:10.1039/c6cc08638a)
716 | 2016_43 | [Dy(hfac)3(L(+))] | Mixed Ligands | Dy3+ | Oblate | Kramers | 8 | 4 | Oxygen+Nitrogen | 101 | 0.5 | http://www.crystallography.net/cod/7125303.cif | COD7125303 | 7125303.cif | 87.85 | 2.3425 | 119.805 | 2.43575 | 70.23644 | Proper | 2016 | 2016 | 10.1039/c6cc08638a | Ou-Yang, J.-K. et al. 2016 Improved slow magnetic relaxation in optically pure helicene-based DyIII single molecule magnets. Chemical Communications 52, 14474鈥?4477. (doi:10.1039/c6cc08638a)
1162 | 2018_37 | [L2Co(III)Cl2Dy(acac)Cl(MeO)] | TM near Ln | Dy3+ | Oblate | Kramers | 8 | 4 | Others | 102.65 | 3.5 | https://www.ccdc.cam.ac.uk/structures/Search?Ccdcid=1544550 | CCDC1544550 | NA | 176.72 | 2.327333 | 103.3548 | 2.5228 | 71.38387 | Isostructural | 2018 | 2018 | 10.1021/acs.inorgchem.8b00056 | Yang, J.-W., Tian, Y.-M., Tao, J., Chen, P., Li, H.-F., Zhang, Y.-Q., Yan, P.-F. & Sun, W.-B. 2018 Modulation of the Coordination Environment around the Magnetic Easy Axis Leads to Significant Magnetic Relaxations in a Series of 3d-4f Schiff Complexes. Inorganic Chemistry 57, 8065鈥?077. (doi:10.1021/acs.inorgchem.8b00056)
806 | 2016_63 | [Dy(Phen)(tfmb)3]路0.5(1,4-dioxane) | Mixed Ligands | Dy3+ | Oblate | Kramers | 8 | 4 | Oxygen+Nitrogen | 102.82 | 10 | http://www.crystallography.net/cod/4347289.cif | COD4347289 | 4347289.cif | 103.9845 | 2.32525 | 116.34 | 2.445 | 71.50209 | Proper | 2016 | 2016 | 10.1021/acs.inorgchem.5b02971 | Zhang, S. et al. 2016 Magnetization Dynamics Changes of Dysprosium(III) Single-Ion Magnets Associated with Guest Molecules. Inorganic Chemistry 55, 3865鈥?871. (doi:10.1021/acs.inorgchem.5b02971)
780 | 2016_55 | [Cs2Dy2(8-mCND)8H2O)0.5]2 | Other Families | Dy3+ | Oblate | Kramers | 8 | 4 | Oxygen+Nitrogen | 106.56 | 1.8 | http://www.crystallography.net/cod/1543314.cif | COD1543314 | NA | 92.65 | 2.41775 | 119.2825 | 2.4315 | 74.10292 | Proper | 2016 | 2016 | 10.1039/c6sc01157h | Bi, Y. et al. 2016 Thermostability and photoluminescence of Dy(iii) single-molecule magnets under a magnetic field. Chem. Sci. 7, 5020鈥?031. (doi:10.1039/c6sc01157h)
91 | 2011_10 | [Dy(TTA)3(1,10-phenanthroline)] | Mixed Ligands | Dy3+ | Oblate | Kramers | 8 | 4 | Oxygen+Nitrogen | 108 | 1.9 | https://www.ccdc.cam.ac.uk/structures/Search?Ccdcid=823491 | CCDC823491 | NA | 151.35 | 2.32 | 91.855 | 2.4425 | 75.10431 | Isostructural | 2011 | 2011 | 10.1002/chem.201101838 | Bi, Y., Guo, Y.-N., Zhao, L., Guo, Y., Lin, S.-Y., Jiang, S.-D., Tang, J., Wang, B.-W. & Gao, S. 2011 Capping Ligand Perturbed Slow Magnetic Relaxation in Dysprosium Single-Ion Magnets. Chemistry - A European Journal 17, 12476鈥?2481. (doi:10.1002/chem.201101838)
866 | 2017_16 | {[Dy1,5(acac)1.5(L)3][Dy1,5(acac)1.5(L)3]路0,5H2O}n | Schiff Base | Dy3+ | Oblate | Kramers | 8 | 3 | Oxygen+Nitrogen | 108 | NA | https://www.ccdc.cam.ac.uk/structures/Search?Ccdcid=1439217 | CCDC1439217 | 1439217.cif | 123.54701 | 2.344 | 96.7358525 | 2.51225 | 75.10431 | Proper | 2017 | 2017 | 10.1016/j.ica.2016.11.002 | Li, X., Li, T., Shi, X. J. & Tian, L. 2017 A family of 2p-4f complexes based on indazole radical: Syntheses, structures and magnetic properties. Inorganica Chimica Acta 456, 216鈥?23. (doi:10.1016/j.ica.2016.11.002)
1187 | 2018_44 | Na[Dy(5,7-ClIq)4]路DMF | Other Families | Dy3+ | Oblate | Kramers | 8 | 4 | Oxygen+Nitrogen | 109 | 2 | https://www.ccdc.cam.ac.uk/structures/Search?Ccdcid=1562348 | CCDC1562348 | 1562348.cif | 89.18811 | 2.41875 | 118.190745 | 2.4355 | 75.79972 | Proper | 2018 | 2018 | 10.1021/acs.inorgchem.8b02080 | Ca帽on-Mancisidor, W., Miralles, S. G., Baldov铆, J. J., Espallargas, G. M., Gaita-Ari帽o, A. & Coronado, E. 2018 Sublimable Single Ion Magnets Based on Lanthanoid Quinolinate Complexes: The Role of Intermolecular Interactions on Their Thermal Stability. Inorganic Chemistry 57, 14170鈥?4177. (doi:10.1021/acs.inorgchem.8b02080)
996 | 2017_57 | [DyLz2(salicylaldehyde)2]Cl | Mixed Ligands | Dy3+ | Oblate | Kramers | 8 | 4 | Oxygen+Nitrogen | 111.8 | 2 | https://www.ccdc.cam.ac.uk/structures/Search?Ccdcid=1513744 | CCDC1513744 | 1513744.cif | 95.47 | 2.3045 | 118.324405 | 2.5535 | 77.74687 | Proper | 2017 | 2017 | 10.1021/acs.inorgchem.7b01582 | Wu, J., Cador, O., Li, X.-L., Zhao, L., Le Guennic, B. & Tang, J. 2017 Axial Ligand Field in D4d Coordination Symmetry: Magnetic Relaxation of Dy SMMs Perturbed by Counteranions. Inorganic Chemistry 56, 11211鈥?1219. (doi:10.1021/acs.inorgchem.7b01582)
509 | 2015_32 | [CoDy(HL)(AcO)3(H2O)3]路(AcO)(H2O)3 | TM near Ln | Dy3+ | Oblate | Kramers | 9 | 5 | Oxygen | 113 | NA | http://www.crystallography.net/cod/7035353.cif | COD7035353 | 7035353.cif | 137.38515 | 2.3065 | 96.17967 | 2.453571 | 78.58136 | Proper | 2015 | 2015 | 10.1039/c5dt00960j | Dolai, M., Ali, M., Titi拧, J. & Bo膷a, R. 2015 Cu(ii)鈥揇y(iii) and Co(iii)鈥揇y(iii) based single molecule magnets with multiple slow magnetic relaxation processes in the Cu(ii)鈥揇y(iii) complex. Dalton Transactions 44, 13242鈥?3249. (doi:10.1039/c5dt00960j)
880 | 2017_25 | [ZnIIDyIII(L)2(CH3CO2)(NO3)2] | Schiff Base | Dy3+ | Oblate | Kramers | 9 | 5 | Oxygen | 119 | NA | https://www.ccdc.cam.ac.uk/structures/Search?Ccdcid=990256 | CCDC990256 | 990256.cif | 76.03418 | 2.372333 | 109.3251 | 2.441667 | 82.75382 | Proper | 2017 | 2017 | 10.1002/chem.201700399 | Upadhyay, A. et al. 2017 Role of the Diamagnetic Zinc(II) Ion in Determining the Electronic Structure of Lanthanide Single-Ion Magnets. Chemistry - A European Journal 23, 4903鈥?916. (doi:10.1002/chem.201700399)
977 | 2017_51 | [Hdap]4[Dy(H2O)(Hpic)3][Dy(Hpic)2(伪2-P2W17O61)]路21H2O | POM | Dy3+ | Oblate | Kramers | 8 | 3 | Oxygen+Nitrogen | 119.38 | 2 | https://www.ccdc.cam.ac.uk/structures/Search?Ccdcid=1555346 | CCDC1555346 | 1555346.cif | 78.03589 | 2.2965 | 107.9443 | 2.4155 | 83.01808 | Proper | 2017 | 2017 | 10.1021/acs.cgd.7b00823 | Wang, X., Liu, Y., Jin, M., Wu, Y., Chen, L. & Zhao, J.-W. 2017 Two Families of Rare-Earth-Substituted Dawson-type Monomeric and Dimeric Phosphotungstates Functionalized by Carboxylic Ligands. Crystal Growth & Design 17, 5295鈥?308. (doi:10.1021/acs.cgd.7b00823)
296 | 2014_4 | [ZnDy(NO3)2(L)2(CH3CO2)] | Mixed Ligands | Dy3+ | Oblate | Kramers | 9 | 5 | Oxygen | 119.52 | NA | http://www.crystallography.net/cod/7115383.cif | COD7115383 | 7115383.cif | 76.03418 | 2.372333 | 109.3251 | 2.441667 | 83.11544 | Proper | 2014 | 2014 | 10.1039/c4cc02094d | Upadhyay, A., Singh, S. K., Das, C., Mondol, R., Langley, S. K., Murray, K. S., Rajaraman, G. & Shanmugam, M. 2014 Enhancing the effective energy barrier of a Dy(iii) SMM using a bridged diamagnetic Zn(ii) ion. Chem. Commun. 50, 8838鈥?841. (doi:10.1039/c4cc02094d)
646 | 2016_19 | [Dy0.35Y3.65(bzhdep-2H)4(H2O)4(NO3)4]路6CH3OH路6H2O | Mixed Ligands | Dy3+ | Oblate | Kramers | 9 | 4 | Oxygen+Nitrogen | 119.9 | 18 | http://www.crystallography.net/cod/4347706.cif | COD4347706 | NA | 78.1276 | 2.37 | 109.7357 | 2.46 | 83.37969 | Isostructural | 2016 | 2016 | 10.1021/acs.inorgchem.6b00500 | Huang, W. et al. 2016 Metallogrid Single-Molecule Magnet: Solvent-Induced Nuclearity Transformation and Magnetic Hysteresis at 16 K. Inorganic Chemistry 55, 5476鈥?484. (doi:10.1021/acs.inorgchem.6b00500)
772 | 2016_54 | [DyLz2(o-vanilin)2]路CF3SO3路solvent | Mixed Ligands | Dy3+ | Oblate | Kramers | 8 | 4 | Oxygen+Nitrogen | 120 | NA | http://www.crystallography.net/cod/1542450.cif | COD1542450 | 1542450.cif | 95.11 | 2.28925 | 119.2725 | 2.5385 | 83.44924 | Proper | 2016 | 2016 | 10.1039/c5sc04510j | Wu, J., Jung, J., Zhang, P., Zhang, H., Tang, J. & Le Guennic, B. 2016 Cis鈥搕rans isomerism modulates the magnetic relaxation of dysprosium single-molecule magnets. Chemical Science 7, 3632鈥?639. (doi:10.1039/c5sc04510j)
763 | 2016_52 | [Zn2(L1)2Dy(H2O)Br2][ZnBr4]0.5 | Mixed Ligands | Dy3+ | Oblate | Kramers | 9 | 3 | Oxygen | 121 | 4 | http://www.crystallography.net/cod/1536870.cif | COD1536870 | 1536870.cif | 121.19394 | 2.411667 | 92.90869 | 2.458833 | 84.14465 | Proper | 2016 | 2016 | 10.1039/c5sc02986d | Sun, W.-B., Yan, P.-F., Jiang, S.-D., Wang, B.-W., Zhang, Y.-Q., Li, H.-F., Chen, P., Wang, Z.-M. & Gao, S. 2016 High symmetry or low symmetry, that is the question 鈥?high performance Dy(iii) single-ion magnets by electrostatic potential design. Chemical Science 7, 684鈥?91. (doi:10.1039/c5sc02986d)
997 | 2017_57 | [DyLz2(salicylaldehyde)2]Cl dilution | Mixed Ligands | Dy3+ | Oblate | Kramers | 8 | 4 | Oxygen+Nitrogen | 123.1 | 1.9 | https://www.ccdc.cam.ac.uk/structures/Search?Ccdcid=1513744 | CCDC1513744 | NA | 95.47 | 2.3045 | 118.324405 | 2.5535 | 85.60501 | Isostructural | 2017 | 2017 | 10.1021/acs.inorgchem.7b01582 | Wu, J., Cador, O., Li, X.-L., Zhao, L., Le Guennic, B. & Tang, J. 2017 Axial Ligand Field in D4d Coordination Symmetry: Magnetic Relaxation of Dy SMMs Perturbed by Counteranions. Inorganic Chemistry 56, 11211鈥?1219. (doi:10.1021/acs.inorgchem.7b01582)
853 | 2017_10 | [Zn2DyL2]路2ClO4路H2O | TM near Ln | Dy3+ | Oblate | Kramers | 8 | 2 | Oxygen | 124.5 | 2 | http://www.crystallography.net/cod/7041409.cif | COD7041409 | 7041409.cif | 88.53129 | 2.2295 | 101.3165 | 2.466 | 86.57858 | Proper | 2017 | 2017 | 10.1039/c6dt04027f | Wen, H.-R., Dong, P.-P., Liu, S.-J., Liao, J.-S., Liang, F.-Y. & Liu, C.-M. 2017 3d鈥?f heterometallic trinuclear complexes derived from amine-phenol tripodal ligands exhibiting magnetic and luminescent properties. Dalton Transactions 46, 1153鈥?162. (doi:10.1039/c6dt04027f)
1163 | 2018_37 | [L2Co(III)Cl2Dy(acac)Cl(H2O)] | TM near Ln | Dy3+ | Oblate | Kramers | 8 | 4 | Others | 128.27 | 4 | https://www.ccdc.cam.ac.uk/structures/Search?Ccdcid=1544551 | CCDC1544551 | NA | 176.1 | 2.310667 | 103.766 | 2.5214 | 89.20028 | Isostructural | 2018 | 2018 | 10.1021/acs.inorgchem.8b00056 | Yang, J.-W., Tian, Y.-M., Tao, J., Chen, P., Li, H.-F., Zhang, Y.-Q., Yan, P.-F. & Sun, W.-B. 2018 Modulation of the Coordination Environment around the Magnetic Easy Axis Leads to Significant Magnetic Relaxations in a Series of 3d-4f Schiff Complexes. Inorganic Chemistry 57, 8065鈥?077. (doi:10.1021/acs.inorgchem.8b00056)
882 | 2017_25 | [ZnIIDyIII(L)2(CH3CO2)(NO3)2] | Schiff Base | Dy3+ | Oblate | Kramers | 9 | 5 | Oxygen | 128.3 | NA | https://www.ccdc.cam.ac.uk/structures/Search?Ccdcid=990256 | CCDC990256 | NA | 76.03418 | 2.372333 | 109.3251 | 2.441667 | 89.22114 | Proper | 2017 | 2017 | 10.1002/chem.201700399 | Upadhyay, A. et al. 2017 Role of the Diamagnetic Zinc(II) Ion in Determining the Electronic Structure of Lanthanide Single-Ion Magnets. Chemistry - A European Journal 23, 4903鈥?916. (doi:10.1002/chem.201700399)
1158 | 2018_37 | [L2Co(III)Cl2Dy(acac)Cl(MeO)] | TM near Ln | Dy3+ | Oblate | Kramers | 8 | 4 | Others | 130.53 | 3 | https://www.ccdc.cam.ac.uk/structures/Search?Ccdcid=1544550 | CCDC1544550 | 1544550.cif | 176.72 | 2.327333 | 103.3548 | 2.5228 | 90.77191 | Proper | 2018 | 2018 | 10.1021/acs.inorgchem.8b00056 | Yang, J.-W., Tian, Y.-M., Tao, J., Chen, P., Li, H.-F., Zhang, Y.-Q., Yan, P.-F. & Sun, W.-B. 2018 Modulation of the Coordination Environment around the Magnetic Easy Axis Leads to Significant Magnetic Relaxations in a Series of 3d-4f Schiff Complexes. Inorganic Chemistry 57, 8065鈥?077. (doi:10.1021/acs.inorgchem.8b00056)
461 | 2015_10 | DyIII(Pc)(XTBPP) [X = O (1), S (2)] | LnPc2 | Dy3+ | Oblate | Kramers | 8 | 2 | Oxygen+Nitrogen | 136 | 3 | http://www.crystallography.net/cod/1529214.cif | COD1529214 | 1529214.cif | 97.70429 | 2.45075 | 116.5290725 | 2.46875 | 94.5758 | Proper | 2015 | 2015 | 10.1039/c5sc02314a | Cao, W., Gao, C., Zhang, Y.-Q., Qi, D., Liu, T., Wang, K., Duan, C., Gao, S. & Jiang, J. 2015 Rational enhancement of the energy barrier of bis(tetrapyrrole) dysprosium SMMs via replacing atom of porphyrin core. Chemical Science 6, 5947鈥?954. (doi:10.1039/c5sc02314a)
459 | 2015_8 | [(LZnCl)2Dy(H2O)](ClO4)(MeOH) | TM near Ln | Dy3+ | Oblate | Kramers | 9 | 3 | Oxygen | 146.1 | 2 | https://www.ccdc.cam.ac.uk/structures/Search?Ccdcid=1059379 | CCDC1059379 | 1059379.cif | 113.85876 | 2.390667 | 103.70482 | 2.4555 | 101.5994 | Proper | 2015 | 2015 | 10.1002/chem.201501500 | Costes, J. P., Titos-Padilla, S., Oyarzabal, I., Gupta, T., Duhayon, C., Rajaraman, G. & Colacio, E. 2015 Analysis of the Role of Peripheral Ligands Coordinated to ZnIIin Enhancing the Energy Barrier in Luminescent Linear Trinuclear Zn-Dy-Zn Single-Molecule Magnets. Chemistry - A European Journal 21, 15785鈥?5796. (doi:10.1002/chem.201501500)
458 | 2015_8 | [(LZnBr)2Dy(H2O)](ClO4) | TM near Ln | Dy3+ | Oblate | Kramers | 9 | 3 | Oxygen | 146.8 | 2 | https://www.ccdc.cam.ac.uk/structures/Search?Ccdcid=1059378 | CCDC1059378 | 1059378.cif | 112.79366 | 2.397333 | 103.9837 | 2.462 | 102.0862 | Proper | 2015 | 2015 | 10.1002/chem.201501500 | Costes, J. P., Titos-Padilla, S., Oyarzabal, I., Gupta, T., Duhayon, C., Rajaraman, G. & Colacio, E. 2015 Analysis of the Role of Peripheral Ligands Coordinated to ZnIIin Enhancing the Energy Barrier in Luminescent Linear Trinuclear Zn-Dy-Zn Single-Molecule Magnets. Chemistry - A European Journal 21, 15785鈥?5796. (doi:10.1002/chem.201501500)
378 | 2014_32 | [ZnCl(碌-L)Dy(碌-L)ClZn][ZnCl3(CH3OH)]路3CH3OH | TM near Ln | Dy3+ | Oblate | Kramers | 8 | 2 | Oxygen | 148.32 | 2 | https://www.ccdc.cam.ac.uk/structures/Search?Ccdcid=996361 | CCDC996361 | 996361.cif | 97.50306 | 2.34475 | 116.3544625 | 2.36375 | 103.1433 | Proper | 2014 | 2014 | 10.1002/chem.201403670 | Oyarzabal, I., Ruiz, J., Seco, J. M., Evangelisti, M., Cam贸n, A., Ruiz, E., Aravena, D. & Colacio, E. 2014 Rational Electrostatic Design of Easy-Axis Magnetic Anisotropy in a ZnII-DyIII-ZnIISingle-Molecule Magnet with a High Energy Barrier. Chemistry - A European Journal 20, 14262鈥?4269. (doi:10.1002/chem.201403670)
1335 | 2019_18 | [Dy(H3NAP)2(H2O)Cl2]Cl路2CH3CN路MeOH路0.5H2O | Schiff Base | Dy3+ | Oblate | Kramers | 7 | 5 | Others | 153.9 | 2 | http://www.crystallography.net/cod/7702245.cif | COD7702245 | 7702245.cif | 146.89332 | 2.2915 | 94.026 | 2.4674 | 107.0236 | Proper | 2019 | 2019 | 10.1039/c9dt03253c | Yu, S., Chen, Z., Hu, H., Li, B., Liang, Y., Liu, D., Zou, H., Yao, D. & Liang, F. 2019 Two mononuclear dysprosium(iii) complexes with their slow magnetic relaxation behaviors tuned by coordination geometry. Dalton Transactions 48, 16679鈥?6686. (doi:10.1039/c9dt03253c)
1157 | 2018_37 | [L1Co(III)Br2Dy(acac)2]路CH2Cl2 | TM near Ln | Dy3+ | Oblate | Kramers | 8 | 3 | Oxygen | 167.66 | 3.5 | https://www.ccdc.cam.ac.uk/structures/Search?Ccdcid=1544549 | CCDC1544549 | 1544549.cif | 127.42 | 2.283 | 105.8 | 2.48975 | 116.5925 | Proper | 2018 | 2018 | 10.1021/acs.inorgchem.8b00056 | Yang, J.-W., Tian, Y.-M., Tao, J., Chen, P., Li, H.-F., Zhang, Y.-Q., Yan, P.-F. & Sun, W.-B. 2018 Modulation of the Coordination Environment around the Magnetic Easy Axis Leads to Significant Magnetic Relaxations in a Series of 3d-4f Schiff Complexes. Inorganic Chemistry 57, 8065鈥?077. (doi:10.1021/acs.inorgchem.8b00056)
994 | 2017_57 | [DyLz2(salicylaldehyde)2]OH | Mixed Ligands | Dy3+ | Oblate | Kramers | 8 | 4 | Oxygen+Nitrogen | 168.2 | 2 | https://www.ccdc.cam.ac.uk/structures/Search?Ccdcid=1513745 | CCDC1513745 | 1513745.cif | 94.75 | 2.2835 | 117.39 | 2.551 | 116.968 | Proper | 2017 | 2017 | 10.1021/acs.inorgchem.7b01582 | Wu, J., Cador, O., Li, X.-L., Zhao, L., Le Guennic, B. & Tang, J. 2017 Axial Ligand Field in D4d Coordination Symmetry: Magnetic Relaxation of Dy SMMs Perturbed by Counteranions. Inorganic Chemistry 56, 11211鈥?1219. (doi:10.1021/acs.inorgchem.7b01582)
1169 | 2018_39 | [Dy(L)3(HL)(THF)2] | Mixed Ligands | Dy3+ | Oblate | Kramers | 8 | 6 | Oxygen+Nitrogen | 169 | 3 | https://www.ccdc.cam.ac.uk/structures/Search?Ccdcid=1850697 | CCDC1850697 | 1850697.cif | 84.84236 | 2.247 | 106.433525 | 2.429333 | 117.5243 | Proper | 2018 | 2018 | 10.1021/acs.inorgchem.8b01878 | Guo, M., Zhang, Y.-Q., Zhu, Z. & Tang, J. 2018 Dysprosium Compounds with Hula-Hoop-like Geometries: The Influence of Magnetic Anisotropy and Magnetic Interactions on Magnetic Relaxation. Inorganic Chemistry 57, 12213鈥?2221. (doi:10.1021/acs.inorgchem.8b01878)
971 | 2017_49 | Dy(BTFA)3(H2O)2 | Mixed Ligands | Dy3+ | Oblate | Kramers | 8 | 5 | Oxygen | 169.33 | 1.8 | http://www.crystallography.net/cod/4345531.cif | COD4345531 | NA | 149.54 | 2.337 | 94.0325 | 2.3795 | 117.7538 | Proper | 2017 | 2017 | 10.1021/acs.inorgchem.7b00057 | Cen, P.-P., Zhang, S., Liu, X.-Y., Song, W.-M., Zhang, Y.-Q., Xie, G. & Chen, S.-P. 2017 Electrostatic Potential Determined Magnetic Dynamics Observed in Two Mononuclear 尾-Diketone Dysprosium(III) Single-Molecule Magnets. Inorganic Chemistry 56, 3644鈥?656. (doi:10.1021/acs.inorgchem.7b00057)
174 | 2013_4 | [Dy(paaH*)2(H2O)4][Cl]3路2H2O | Diketonate | Dy3+ | Oblate | Kramers | 8 | 6 | Oxygen | 174 | NA | http://www.crystallography.net/cod/1514458.cif | COD1514458 | NA | 144.47 | 2.31 | 95.0509775 | 2.41 | 121.0014 | Isostructural | 2013 | 2013 | 10.1039/c3sc22300k | Chilton, N. F., Langley, S. K., Moubaraki, B., Soncini, A., Batten, S. R. & Murray, K. S. 2013 Single molecule magnetism in a family of mononuclear 尾-diketonate lanthanide(iii) complexes: rationalization of magnetic anisotropy in complexes of low symmetry. Chemical Science 4, 1719. (doi:10.1039/c3sc22300k)
173 | 2013_4 | [Dy(paaH*)2(H2O)4][Cl]3路2H2O | Diketonate | Dy3+ | Oblate | Kramers | 8 | 6 | Oxygen | 179 | NA | http://www.crystallography.net/cod/1514458.cif | COD1514458 | 1514458.cif | 144.47 | 2.31 | 95.0509775 | 2.41 | 124.4784 | Proper | 2013 | 2013 | 10.1039/c3sc22300k | Chilton, N. F., Langley, S. K., Moubaraki, B., Soncini, A., Batten, S. R. & Murray, K. S. 2013 Single molecule magnetism in a family of mononuclear 尾-diketonate lanthanide(iii) complexes: rationalization of magnetic anisotropy in complexes of low symmetry. Chemical Science 4, 1719. (doi:10.1039/c3sc22300k)
504 | 2015_30 | Dy(tBu-acac)3bpy | Mixed Ligands | Dy3+ | Oblate | Kramers | 8 | 4 | Oxygen+Nitrogen | 181.4 | 2 | http://www.crystallography.net/cod/1519645.cif | COD1519645 | 1519645.cif | 103.23 | 2.31175 | 115.265 | 2.4615 | 126.1474 | Proper | 2015 | 2015 | 10.1039/c5sc01245g | Qian, K., Baldov铆, J. J., Jiang, S.-D., Gaita-Ari帽o, A., Zhang, Y.-Q., Overgaard, J., Wang, B.-W., Coronado, E. & Gao, S. 2015 Does the thermal evolution of molecular structures critically affect the magnetic anisotropy? Chemical Science 6, 4587鈥?593. (doi:10.1039/c5sc01245g)
1215 | 2018_56 | {[Dy(4-pyridone)4(H2O)2][CoIII(CN)6]}路2H2O | Mixed Ligands | Dy3+ | Oblate | Kramers | 7 | 7 | Oxygen+Nitrogen | 187 | 4 | http://www.crystallography.net/cod/7236936.cif | COD7236936 | 7236936.cif | 74.18508 | 2.237 | 100.74959 | 2.359 | 130.0417 | Proper | 2018 | 2018 | 10.1039/c7tc03963h | Wang, J., Chorazy, S., Nakabayashi, K., Sieklucka, B. & Ohkoshi, S. 2018 Achieving white light emission and increased magnetic anisotropy by transition metal substitution in functional materials based on dinuclear DyIII(4-pyridone)[MIII(CN)6]3鈭?(M = Co, Rh) molecules. Journal of Materials Chemistry C 6, 473鈥?81. (doi:10.1039/c7tc03963h)
505 | 2015_30 | Dy(tBu-acac)3bpy | Mixed Ligands | Dy3+ | Oblate | Kramers | 8 | 4 | Oxygen+Nitrogen | 189.5 | 2 | http://www.crystallography.net/cod/1519645.cif | COD1519645 | NA | 103.23 | 2.31175 | 115.265 | 2.4615 | 131.7803 | Isostructural | 2015 | 2015 | 10.1039/c5sc01245g | Qian, K., Baldov铆, J. J., Jiang, S.-D., Gaita-Ari帽o, A., Zhang, Y.-Q., Overgaard, J., Wang, B.-W., Coronado, E. & Gao, S. 2015 Does the thermal evolution of molecular structures critically affect the magnetic anisotropy? Chemical Science 6, 4587鈥?593. (doi:10.1039/c5sc01245g)
462 | 2015_10 | DyIII(Pc)(XTBPP) [X = O (1), S (2)] | LnPc2 | Dy3+ | Oblate | Kramers | 8 | 2 | Others | 194 | 3.5 | http://www.crystallography.net/cod/1529215.cif | COD1529215 | 1529215.cif | 102.93616 | 2.44825 | 120.7097425 | 2.55225 | 134.9096 | Proper | 2015 | 2015 | 10.1039/c5sc02314a | Cao, W., Gao, C., Zhang, Y.-Q., Qi, D., Liu, T., Wang, K., Duan, C., Gao, S. & Jiang, J. 2015 Rational enhancement of the energy barrier of bis(tetrapyrrole) dysprosium SMMs via replacing atom of porphyrin core. Chemical Science 6, 5947鈥?954. (doi:10.1039/c5sc02314a)
1320 | 2019_15 | [Dy(L)(Dppd)]路solvent | Schiff Base | Dy3+ | Oblate | Kramers | 8 | 2 | Oxygen+Nitrogen | 208.53 | 2 | https://www.ccdc.cam.ac.uk/structures/Search?Ccdcid=1911942 | CCDC1911942 | 1911942.cif | 151.29153 | 2.245 | 91.71107 | 2.515833 | 145.0139 | Proper | 2019 | 2019 | 10.1039/c9dt02618e | Zhang, S., Mo, W., Zhang, Z., Gao, F., Wang, L., Hu, D. & Chen, S. 2019 Ligand ratio/solvent-influenced syntheses, crystal structures, and magnetic properties of polydentate Schiff base ligand-Dy(iii) compounds with 尾-diketonate ligands as co-ligands. Dalton Transactions 48, 12466鈥?2481. (doi:10.1039/c9dt02618e)
1216 | 2018_56 | {[Dy(4-pyridone)4(H2O)2][RhIII(CN)6]}路4H2O | Mixed Ligands | Dy3+ | Oblate | Kramers | 7 | 7 | Oxygen+Nitrogen | 214 | 4 | http://www.crystallography.net/cod/7236937.cif | COD7236937 | 7236937.cif | 35.54784 | 2.262 | 99.956612 | 2.4004 | 148.8178 | Proper | 2018 | 2018 | 10.1039/c7tc03963h | Wang, J., Chorazy, S., Nakabayashi, K., Sieklucka, B. & Ohkoshi, S. 2018 Achieving white light emission and increased magnetic anisotropy by transition metal substitution in functional materials based on dinuclear DyIII(4-pyridone)[MIII(CN)6]3鈭?(M = Co, Rh) molecules. Journal of Materials Chemistry C 6, 473鈥?81. (doi:10.1039/c7tc03963h)
753 | 2016_50 | LMC-Dy | Mixed Ligands | Dy3+ | Oblate | Kramers | 8 | 3 | Oxygen+Nitrogen | 216 | 1.8 | https://www.ccdc.cam.ac.uk/structures/Search?Ccdcid=1494559 | CCDC1494559 | 1494559.cif | 90.33436 | 2.306333 | 106.87818 | 2.4618 | 150.2086 | Proper | 2016 | 2016 | 10.1002/chem.201603439 | Selvanathan, P. et al. 2016 Highly Axial Magnetic Anisotropy in a N3O5Dysprosium(III) Coordination Environment Generated by a Merocyanine Ligand. Chemistry - A European Journal 22, 15222鈥?5226. (doi:10.1002/chem.201603439)
767 | 2016_54 | [DyLz2(o-vanilin)2]路Br路solvent | Mixed Ligands | Dy3+ | Oblate | Kramers | 8 | 4 | Oxygen+Nitrogen | 221 | 6 | http://www.crystallography.net/cod/1542448.cif | COD1542448 | 1542448.cif | 94.02 | 2.3015 | 116.8257075 | 2.535 | 153.6857 | Proper | 2016 | 2016 | 10.1039/c5sc04510j | Wu, J., Jung, J., Zhang, P., Zhang, H., Tang, J. & Le Guennic, B. 2016 Cis鈥搕rans isomerism modulates the magnetic relaxation of dysprosium single-molecule magnets. Chemical Science 7, 3632鈥?639. (doi:10.1039/c5sc04510j)
762 | 2016_52 | [Zn2(L1)2Dy(MeOH)Br3]路3H2O | Mixed Ligands | Dy3+ | Oblate | Kramers | 9 | 3 | Oxygen | 233 | 6 | http://www.crystallography.net/cod/1536869.cif | COD1536869 | 1536869.cif | 130.13209 | 2.418333 | 91.783485 | 2.494167 | 162.0306 | Proper | 2016 | 2016 | 10.1039/c5sc02986d | Sun, W.-B., Yan, P.-F., Jiang, S.-D., Wang, B.-W., Zhang, Y.-Q., Li, H.-F., Chen, P., Wang, Z.-M. & Gao, S. 2016 High symmetry or low symmetry, that is the question 鈥?high performance Dy(iii) single-ion magnets by electrostatic potential design. Chemical Science 7, 684鈥?91. (doi:10.1039/c5sc02986d)
995 | 2017_57 | [DyLz2(salicylaldehyde)2]OH dilution | Mixed Ligands | Dy3+ | Oblate | Kramers | 8 | 4 | Oxygen+Nitrogen | 236.7 | 1.9 | https://www.ccdc.cam.ac.uk/structures/Search?Ccdcid=1513745 | CCDC1513745 | NA | 94.75 | 2.2835 | 117.39 | 2.551 | 164.6036 | Isostructural | 2017 | 2017 | 10.1021/acs.inorgchem.7b01582 | Wu, J., Cador, O., Li, X.-L., Zhao, L., Le Guennic, B. & Tang, J. 2017 Axial Ligand Field in D4d Coordination Symmetry: Magnetic Relaxation of Dy SMMs Perturbed by Counteranions. Inorganic Chemistry 56, 11211鈥?1219. (doi:10.1021/acs.inorgchem.7b01582)
813 | 2016_65 | [Dy(fca)3(bpy)]路MeC6H5 | Mixed Ligands | Dy3+ | Oblate | Kramers | 8 | 4 | Oxygen+Nitrogen | 241 | NA | http://www.crystallography.net/cod/7038512.cif | COD7038512 | 7038512.cif | 100.69109 | 2.31525 | 115.7206875 | 2.44925 | 167.5939 | Proper | 2016 | 2016 | 10.1039/c5dt04948b | Koroteev, P. S., Dobrokhotova, Z. V., Ilyukhin, A. B., Efimov, N. N., Rouzi猫res, M., Kiskin, M. A., Cl茅rac, R. & Novotortsev, V. M. 2016 Synthesis, structure, and physical properties of new rare earth ferrocenoylacetonates. Dalton Transactions 45, 6405鈥?417. (doi:10.1039/c5dt04948b)
525 | 2015_38 | [(Cp')Dy(DBM)2(THF)]路solvent | Mixed Ligands | Dy3+ | Oblate | Kramers | NA | 4 | Others | 242 | 4 | http://www.crystallography.net/cod/4343048.cif | COD4343048 | 4343048.cif | 141.5131 | 2.27075 | 90.975455 | 2.42075 | 168.2893 | Proper | 2015 | 2015 | 10.1021/ic502734z | Liu, S.-S. et al. 2015 Half-Sandwich Complexes of DyIII: A Janus-Motif with Facile Tunability of Magnetism. Inorganic Chemistry 54, 5162鈥?168. (doi:10.1021/ic502734z)
1321 | 2019_15 | [Dy(L)(Dppd)] | Schiff Base | Dy3+ | Oblate | Kramers | 8 | 2 | Oxygen+Nitrogen | 243.55 | 5 | https://www.ccdc.cam.ac.uk/structures/Search?Ccdcid=1911944 | CCDC1911944 | 1911944.cif | 151.33937 | 2.221 | 91.86983 | 2.520667 | 169.3672 | Proper | 2019 | 2019 | 10.1039/c9dt02618e | Zhang, S., Mo, W., Zhang, Z., Gao, F., Wang, L., Hu, D. & Chen, S. 2019 Ligand ratio/solvent-influenced syntheses, crystal structures, and magnetic properties of polydentate Schiff base ligand-Dy(iii) compounds with 尾-diketonate ligands as co-ligands. Dalton Transactions 48, 12466鈥?2481. (doi:10.1039/c9dt02618e)
734 | 2016_47 | [ZnDy(LH4)2](NO3)3路6H2O | TM near Ln | Dy3+ | Oblate | Kramers | 8 | 2 | Oxygen | 272.16 | 10 | https://www.ccdc.cam.ac.uk/structures/Search?Ccdcid=1474019 | CCDC1474019 | NA | 140.77 | 2.3345 | 95.2942575 | 2.378 | 189.2629 | Isostructural | 2016 | 2016 | 10.1002/chem.201601996 | Amjad, A., Madalan, A. M., Andruh, M., Caneschi, A. & Sorace, L. 2016 Slow Relaxation of Magnetization in an Isostructural Series of Zinc-Lanthanide Complexes: An Integrated EPR and AC Susceptibility Study. Chemistry - A European Journal 22, 12849鈥?2858. (doi:10.1002/chem.201601996)
735 | 2016_47 | [ZnDy(LH4)2](NO3)3路6H2O | TM near Ln | Dy3+ | Oblate | Kramers | 8 | 2 | Oxygen | 272.16 | NA | https://www.ccdc.cam.ac.uk/structures/Search?Ccdcid=1474019 | CCDC1474019 | NA | 140.77 | 2.3345 | 95.2942575 | 2.378 | 189.2629 | Isostructural | 2016 | 2016 | 10.1002/chem.201601996 | Amjad, A., Madalan, A. M., Andruh, M., Caneschi, A. & Sorace, L. 2016 Slow Relaxation of Magnetization in an Isostructural Series of Zinc-Lanthanide Complexes: An Integrated EPR and AC Susceptibility Study. Chemistry - A European Journal 22, 12849鈥?2858. (doi:10.1002/chem.201601996)
736 | 2016_47 | [ZnDy(LH4)2](NO3)3路6H2O | TM near Ln | Dy3+ | Oblate | Kramers | 8 | 4 | Oxygen | 272.16 | NA | https://www.ccdc.cam.ac.uk/structures/Search?Ccdcid=1474019 | CCDC1474019 | NA | 140.77 | 2.3345 | 95.2942575 | 2.378 | 189.2629 | Isostructural | 2016 | 2016 | 10.1002/chem.201601996 | Amjad, A., Madalan, A. M., Andruh, M., Caneschi, A. & Sorace, L. 2016 Slow Relaxation of Magnetization in an Isostructural Series of Zinc-Lanthanide Complexes: An Integrated EPR and AC Susceptibility Study. Chemistry - A European Journal 22, 12849鈥?2858. (doi:10.1002/chem.201601996)
75 | 2011_06 | C29H33BrDyN3O10Zn | TM near Ln | Dy3+ | Oblate | Kramers | 9 | 5 | Oxygen | 333 | NA | https://www.ccdc.cam.ac.uk/structures/Search?Ccdcid=793485 | CCDC793485 | 793485.cif | 109.80387 | 2.344333 | 106.7283 | 2.461 | 231.5716 | Proper | 2011 | 2011 | 10.1002/chem.201003538 | Watanabe, A., Yamashita, A., Nakano, M., Yamamura, T. & Kajiwara, T. 2011 Multi-Path Magnetic Relaxation of Mono-Dysprosium(III) Single-Molecule Magnet with Extremely High Barrier. Chemistry - A European Journal 17, 7428鈥?432. (doi:10.1002/chem.201003538)
1406 | 2018_78 | [Dy(h5-CpiPr5)(BH4)2(THF)] | Mixed Ligands | Dy3+ | Oblate | Kramers | 8 | 4 | Others | 346.7 | 2 | https://www.ccdc.cam.ac.uk/structures/Search?Ccdcid=1854466 | CCDC1854466 | NA | 122.28505 | 2.3107125 | 99.4151525 | 2.3630975 | 241.0987 | Proper | 2018 | 2018 | 10.1126/science.aav0652 | Guo, F.-S., Day, B. M., Chen, Y.-C., Tong, M.-L., Mansikkam盲ki, A. & Layfield, R. A. 2018 Magnetic hysteresis up to 80 kelvin in a dysprosium metallocene single-molecule magnet. Science 362, 1400鈥?403. (doi:10.1126/science.aav0652)
1278 | 2019_2 | [Dy(L1)2(THF)2][BPh4] | Schiff Base | Dy3+ | Oblate | Kramers | 8 | 4 | Oxygen+Nitrogen | 378.4 | 6 | https://www.ccdc.cam.ac.uk/structures/Search?Ccdcid=1851656 | CCDC1851656 | 1851656.cif | 167.18 | 2.3465 | 89.29 | 2.5025 | 263.1433 | Proper | 2019 | 2019 | 10.1002/chem.201804429 | Long, J. et al. 2018 Dysprosium Single-Molecule Magnets with Bulky Schiff Base Ligands: Modification of the Slow Relaxation of the Magnetization by Substituent Change. Chemistry - A European Journal 25, 474鈥?78. (doi:10.1002/chem.201804429)
597 | 2016_6 | {[DyIII(3-OHpy)2(H2O)4][CoIII(CN)6]}路H2O | Mixed Ligands | Dy3+ | Oblate | Kramers | 8 | 8 | Oxygen+Nitrogen | 385 | 6 | https://www.ccdc.cam.ac.uk/structures/Search?Ccdcid=1442761 | CCDC1442761 | 1442761.cif | 150.46 | 2.257 | 92.545 | 2.444 | 267.733 | Proper | 2016 | 2016 | 10.1002/chem.201601244 | Chorazy, S., Rams, M., Nakabayashi, K., Sieklucka, B. & Ohkoshi, S. 2016 White Light Emissive DyIII Single-Molecule Magnets Sensitized by Diamagnetic [CoIII(CN)6]3鈭?Linkers. Chemistry - A European Journal 22, 7371鈥?375. (doi:10.1002/chem.201601244)
1279 | 2019_2 | [Dy(L2)2(py)2][BPh4] | Schiff Base | Dy3+ | Oblate | Kramers | 8 | 4 | Oxygen+Nitrogen | 388.5 | 5 | https://www.ccdc.cam.ac.uk/structures/Search?Ccdcid=1851682 | CCDC1851682 | 1851682.cif | 173.21349 | 2.34425 | 90.04 | 2.568 | 270.1669 | Proper | 2019 | 2019 | 10.1002/chem.201804429 | Long, J. et al. 2018 Dysprosium Single-Molecule Magnets with Bulky Schiff Base Ligands: Modification of the Slow Relaxation of the Magnetization by Substituent Change. Chemistry - A European Journal 25, 474鈥?78. (doi:10.1002/chem.201804429)
764 | 2016_52 | ([Zn2(L2)2DyCl3]路2H2O | Mixed Ligands | Dy3+ | Oblate | Kramers | 9 | 3 | Others | 398 | 8 | http://www.crystallography.net/cod/1536871.cif | COD1536871 | 1536871.cif | 89.23408 | 2.4705 | 108.949214 | 2.5548 | 276.7733 | Proper | 2016 | 2016 | 10.1039/c5sc02986d | Sun, W.-B., Yan, P.-F., Jiang, S.-D., Wang, B.-W., Zhang, Y.-Q., Li, H.-F., Chen, P., Wang, Z.-M. & Gao, S. 2016 High symmetry or low symmetry, that is the question 鈥?high performance Dy(iii) single-ion magnets by electrostatic potential design. Chemical Science 7, 684鈥?91. (doi:10.1039/c5sc02986d)
760 | 2016_52 | ([Zn2(L1)2DyCl3]路2H2O | Mixed Ligands | Dy3+ | Oblate | Kramers | 9 | 3 | Others | 430 | 10 | http://www.crystallography.net/cod/1536868.cif | COD1536868 | 1536868.cif | 90.12802 | 2.459 | 109.34246 | 2.5666 | 299.0264 | Proper | 2016 | 2016 | 10.1039/c5sc02986d | Sun, W.-B., Yan, P.-F., Jiang, S.-D., Wang, B.-W., Zhang, Y.-Q., Li, H.-F., Chen, P., Wang, Z.-M. & Gao, S. 2016 High symmetry or low symmetry, that is the question 鈥?high performance Dy(iii) single-ion magnets by electrostatic potential design. Chemical Science 7, 684鈥?91. (doi:10.1039/c5sc02986d)
761 | 2016_52 | ([Zn2(L1)2DyCl3]路2H2O | Mixed Ligands | Dy3+ | Oblate | Kramers | 9 | 3 | Others | 434 | 4 | http://www.crystallography.net/cod/1536868.cif | COD1536868 | NA | 90.12802 | 2.459 | 109.34246 | 2.5666 | 301.8081 | Isostructural | 2016 | 2016 | 10.1039/c5sc02986d | Sun, W.-B., Yan, P.-F., Jiang, S.-D., Wang, B.-W., Zhang, Y.-Q., Li, H.-F., Chen, P., Wang, Z.-M. & Gao, S. 2016 High symmetry or low symmetry, that is the question 鈥?high performance Dy(iii) single-ion magnets by electrostatic potential design. Chemical Science 7, 684鈥?91. (doi:10.1039/c5sc02986d)
181 | 2013_5 | [Zn2DyL2(MeOH)]NO3路3MeOH路H2O | TM near Ln | Dy3+ | Oblate | Kramers | 7 | 3 | Oxygen | 439 | 11 | https://www.ccdc.cam.ac.uk/structures/Search?Ccdcid=924441 | CCDC924441 | 924441.cif | 168.6366 | 2.208 | 90.43 | 2.394 | 305.2851 | Proper | 2013 | 2013 | 10.1039/c3sc50843a | Liu, J.-L., Chen, Y.-C., Zheng, Y.-Z., Lin, W.-Q., Ungur, L., Wernsdorfer, W., Chibotaru, L. F. & Tong, M.-L. 2013 Switching the anisotropy barrier of a single-ion magnet by symmetry change from quasi-D5h to quasi-Oh. Chemical Science 4, 3310. (doi:10.1039/c3sc50843a)
1059 | 2018_6 | [Dy(H2O)5(HMPA)2]Cl3 HMPA-H2O | Mixed Ligands | Dy3+ | Oblate | Kramers | 7 | 7 | Oxygen | 460 | 6 | http://www.crystallography.net/cod/7121940.cif | COD7121940 | 7121940.cif | 176.71 | 2.218895 | 90.318268 | 2.3478 | 319.8887 | Proper | 2018 | 2018 | 10.1039/c8cc03929a | Canaj, A. B., Singh, M. K., Wilson, C., Rajaraman, G. & Murrie, M. 2018 Chemical and in silico tuning of the magnetisation reversal barrier in pentagonal bipyramidal Dy(iii) single-ion magnets. Chemical Communications 54, 8273鈥?276. (doi:10.1039/c8cc03929a)
1093 | 2018_14 | [Dy{畏4-C4(SiMe3)4}{畏4-C4(SiMe3)3-k-(CH2SiMe2}]2- | Mixed Ligands | Dy3+ | Oblate | Kramers | 3 | 2 | Carbon (aromatic rings) | 464 | 7 | https://www.ccdc.cam.ac.uk/structures/Search?Ccdcid=1840737 | CCDC1840737 | 1840737.cif | 156.42504 | 2.3645 | 92.28 | 2.55829 | 322.6704 | Proper | 2018 | 2018 | 10.1002/chem.201804776 | Day, B. M., Guo, F.-S., Giblin, S. R., Sekiguchi, A., Mansikkam盲ki, A. & Layfield, R. A. 2018 Rare-Earth Cyclobutadienyl Sandwich Complexes: Synthesis, Structure and Dynamic Magnetic Properties. Chemistry - A European Journal 24, 16779鈥?6782. (doi:10.1002/chem.201804776)
896 | 2017_27 | [Y/Dy(CyPh2PO)2(H2O)5]Br3路2(CyPh2PO)路EtOH路3H2O | Mixed Ligands | Dy3+ | Oblate | Kramers | 7 | 7 | Oxygen | 467 | 19 | https://www.ccdc.cam.ac.uk/structures/Search?Ccdcid=1519259 | CCDC1519259 | NA | 174.2409 | 2.2175 | 89.99 | 2.3636 | 324.7566 | Isostructural | 2017 | 2017 | 10.1002/chem.201606029 | Chen, Y.-C. et al. 2017 Dynamic Magnetic and Optical Insight into a High Performance Pentagonal Bipyramidal DyIII Single-Ion Magnet. Chemistry - A European Journal 23, 5708鈥?715. (doi:10.1002/chem.201606029)
680 | 2016_30 | [Dy(Cy3PO)2(H2O)5]Cl3-(Cy3PO)-H2O-EtOH | Mixed Ligands | Dy3+ | Oblate | Kramers | 7 | 7 | Oxygen | 472 | 11 | http://www.crystallography.net/cod/4124922.cif | COD4124922 | 4124922.cif | 175.7879 | 2.2195 | 90.736 | 2.359 | 328.2337 | Proper | 2016 | 2016 | 10.1021/jacs.5b13584 | Chen, Y.-C. et al. 2016 Symmetry-Supported Magnetic Blocking at 20 K in Pentagonal Bipyramidal Dy(III) Single-Ion Magnets. Journal of the American Chemical Society 138, 2829鈥?837. (doi:10.1021/jacs.5b13584)
682 | 2016_30 | [Dy(Cy3PO)2(H2O)5]Cl3-(Cy3PO)路H2O路EtOH | Mixed Ligands | Dy3+ | Oblate | Kramers | 7 | 7 | Oxygen | 474 | 11 | http://www.crystallography.net/cod/4124922.cif | COD4124922 | NA | 175.7879 | 2.2195 | 90.736 | 2.359 | 329.6245 | Isostructural | 2016 | 2016 | 10.1021/jacs.5b13584 | Chen, Y.-C. et al. 2016 Symmetry-Supported Magnetic Blocking at 20 K in Pentagonal Bipyramidal Dy(III) Single-Ion Magnets. Journal of the American Chemical Society 138, 2829鈥?837. (doi:10.1021/jacs.5b13584)
895 | 2017_27 | [Dy(CyPh2PO)2(H2O)5]Br3路2(CyPh2PO)路EtOH路3H2O | Mixed Ligands | Dy3+ | Oblate | Kramers | 7 | 7 | Oxygen | 508 | 19 | https://www.ccdc.cam.ac.uk/structures/Search?Ccdcid=1519259 | CCDC1519259 | 1519259.cif | 174.2409 | 2.2175 | 89.99 | 2.3636 | 353.2684 | Proper | 2017 | 2017 | 10.1002/chem.201606029 | Chen, Y.-C. et al. 2017 Dynamic Magnetic and Optical Insight into a High Performance Pentagonal Bipyramidal DyIII Single-Ion Magnet. Chemistry - A European Journal 23, 5708鈥?715. (doi:10.1002/chem.201606029)
681 | 2016_30 | [Dy(Cy3PO)2(H2O)5]Br3路2(Cy3PO)路2H2O路2EtOH | Mixed Ligands | Dy3+ | Oblate | Kramers | 7 | 7 | Oxygen | 543 | 20 | http://www.crystallography.net/cod/4124921.cif | COD4124921 | 4124921.cif | 179.03952 | 2.2 | 90.345854 | 2.3524 | 377.6078 | Proper | 2016 | 2016 | 10.1021/jacs.5b13584 | Chen, Y.-C. et al. 2016 Symmetry-Supported Magnetic Blocking at 20 K in Pentagonal Bipyramidal Dy(III) Single-Ion Magnets. Journal of the American Chemical Society 138, 2829鈥?837. (doi:10.1021/jacs.5b13584)
1308 | 2019_11 | [Dy0.05Y0.95(HMPA)2(H2O)5]2Br6路2HMPA路2H2O | Mixed Ligands | Dy3+ | Oblate | Kramers | 7 | 7 | Oxygen | 550 | 12 | http://www.crystallography.net/cod/7048451.cif | COD7048451 | NA | 176.83602 | 2.2215 | 89.46684 | 2.3588 | 382.4757 | Isostructural | 2019 | 2019 | 10.1039/c8dt03565b | Li, L.-L., Su, H.-D., Liu, S., Xu, Y.-C. & Wang, W.-Z. 2019 A new air- and moisture-stable pentagonal-bipyramidal DyIII single-ion magnet based on the HMPA ligand. Dalton Transactions 48, 2213鈥?219. (doi:10.1039/c8dt03565b)
1307 | 2019_11 | [Dy(HMPA)2(H2O)5]2Br6路2HMPA路2H2O | Mixed Ligands | Dy3+ | Oblate | Kramers | 7 | 7 | Oxygen | 556 | 12 | http://www.crystallography.net/cod/7048451.cif | COD7048451 | 7048451.cif | 176.83602 | 2.2215 | 89.46684 | 2.3588 | 386.6481 | Proper | 2019 | 2019 | 10.1039/c8dt03565b | Li, L.-L., Su, H.-D., Liu, S., Xu, Y.-C. & Wang, W.-Z. 2019 A new air- and moisture-stable pentagonal-bipyramidal DyIII single-ion magnet based on the HMPA ligand. Dalton Transactions 48, 2213鈥?219. (doi:10.1039/c8dt03565b)
1061 | 2018_6 | [Dy(H2O)5(HMPA)2]I3-2HMPA | Mixed Ligands | Dy3+ | Oblate | Kramers | 7 | 7 | Oxygen | 600 | 9 | http://www.crystallography.net/cod/7121941.cif | COD7121941 | 7121941.cif | 177.96651 | 2.2055 | 90.242 | 2.3594 | 417.2462 | Proper | 2018 | 2018 | 10.1039/c8cc03929a | Canaj, A. B., Singh, M. K., Wilson, C., Rajaraman, G. & Murrie, M. 2018 Chemical and in silico tuning of the magnetisation reversal barrier in pentagonal bipyramidal Dy(iii) single-ion magnets. Chemical Communications 54, 8273鈥?276. (doi:10.1039/c8cc03929a)
768 | 2016_54 | [DyLz2(o-vanilin)2]路NO3路solvent | Mixed Ligands | Dy3+ | Oblate | Kramers | 8 | 4 | Oxygen+Nitrogen | 615 | 7 | http://www.crystallography.net/cod/1542449.cif | COD1542449 | 1542449.cif | 139.49 | 2.31225 | 94.6455625 | 2.52225 | 427.6773 | Proper | 2016 | 2016 | 10.1039/c5sc04510j | Wu, J., Jung, J., Zhang, P., Zhang, H., Tang, J. & Le Guennic, B. 2016 Cis鈥搕rans isomerism modulates the magnetic relaxation of dysprosium single-molecule magnets. Chemical Science 7, 3632鈥?639. (doi:10.1039/c5sc04510j)
781 | 2016_56 | [L2Dy(H2O)5][I]3路L2路(H2O) | Other Families | Dy3+ | Oblate | Kramers | 7 | 7 | Oxygen | 651 | 30 | http://www.crystallography.net/cod/1543092.cif | COD1543092 | 1543092.cif | 175.16 | 2.2055 | 89.542 | 2.3634 | 452.7121 | Proper | 2016 | 2016 | 10.1039/c6sc00279j | Gupta, S. K., Rajeshkumar, T., Rajaraman, G. & Murugavel, R. 2016 An air-stable Dy(iii) single-ion magnet with high anisotropy barrier and blocking temperature. Chemical Science 7, 5181鈥?191. (doi:10.1039/c6sc00279j)
769 | 2016_54 | [DyLz2(o-vanilin)2]路NO3路solvent | Mixed Ligands | Dy3+ | Oblate | Kramers | 8 | 4 | Oxygen+Nitrogen | 668 | 1.9 | http://www.crystallography.net/cod/1542449.cif | COD1542449 | NA | 139.49183 | 2.31225 | 94.6455625 | 2.52225 | 464.5341 | Isostructural | 2016 | 2016 | 10.1039/c5sc04510j | Wu, J., Jung, J., Zhang, P., Zhang, H., Tang, J. & Le Guennic, B. 2016 Cis鈥搕rans isomerism modulates the magnetic relaxation of dysprosium single-molecule magnets. Chemical Science 7, 3632鈥?639. (doi:10.1039/c5sc04510j)
770 | 2016_54 | [DyLz2(o-vanilin)2]路NO3路solvent | Mixed Ligands | Dy3+ | Oblate | Kramers | 8 | 4 | Oxygen+Nitrogen | 696 | 12 | http://www.crystallography.net/cod/1542449.cif | COD1542449 | NA | 139.49183 | 2.31225 | 94.6455625 | 2.52225 | 484.0056 | Isostructural | 2016 | 2016 | 10.1039/c5sc04510j | Wu, J., Jung, J., Zhang, P., Zhang, H., Tang, J. & Le Guennic, B. 2016 Cis鈥搕rans isomerism modulates the magnetic relaxation of dysprosium single-molecule magnets. Chemical Science 7, 3632鈥?639. (doi:10.1039/c5sc04510j)
678 | 2016_29 | [Dy(bbpen)Cl] | Mixed Ligands | Dy3+ | Oblate | Kramers | 7 | 2 | Others | 703 | 10 | http://www.crystallography.net/cod/4130353.cif | COD4130353 | NA | 154.23543 | 2.166 | 89.243766 | 2.6036 | 488.8734 | Isostructural | 2016 | 2016 | 10.1021/jacs.6b02638 | Liu, J. et al. 2016 A Stable Pentagonal Bipyramidal Dy(III) Single-Ion Magnet with a Record Magnetization Reversal Barrier over 1000 K. Journal of the American Chemical Society 138, 5441鈥?450. (doi:10.1021/jacs.6b02638)
676 | 2016_29 | [Dy(bbpen)Cl] | Mixed Ligands | Dy3+ | Oblate | Kramers | 7 | 2 | Others | 708 | 8 | http://www.crystallography.net/cod/4130353.cif | COD4130353 | 4130353.cif | 154.23543 | 2.166 | 89.243766 | 2.6036 | 492.3505 | Proper | 2016 | 2016 | 10.1021/jacs.6b02638 | Liu, J. et al. 2016 A Stable Pentagonal Bipyramidal Dy(III) Single-Ion Magnet with a Record Magnetization Reversal Barrier over 1000 K. Journal of the American Chemical Society 138, 5441鈥?450. (doi:10.1021/jacs.6b02638)
1217 | 2018_57 | [Dy(bbpen-CH3)Cl] | Mixed Ligands | Dy3+ | Oblate | Kramers | 7 | 2 | Others | 723 | 9 | http://www.crystallography.net/cod/7237278.cif | COD7237278 | 7237278.cif | 158.07206 | 2.1605 | 89.936 | 2.6044 | 502.7816 | Proper | 2018 | 2018 | 10.1039/c8tc00353j | Jiang, Z., Sun, L., Yang, Q., Yin, B., Ke, H., Han, J., Wei, Q., Xie, G. & Chen, S. 2018 Excess axial electrostatic repulsion as a criterion for pentagonal bipyramidal DyIII single-ion magnets with high Ueff and TB. Journal of Materials Chemistry C 6, 4273鈥?280. (doi:10.1039/c8tc00353j)
783 | 2016_56 | [L2Dy0.25Y0.75(H2O)5][I]3路L2路(H2O)] | Other Families | Dy3+ | Oblate | Kramers | 7 | 7 | Oxygen | 735.4 | 30 | http://www.crystallography.net/cod/1543092.cif | COD1543092 | NA | 175.16206 | 2.2055 | 89.542 | 2.3634 | 511.4047 | Isostructural | 2016 | 2016 | 10.1039/c6sc00279j | Gupta, S. K., Rajeshkumar, T., Rajaraman, G. & Murugavel, R. 2016 An air-stable Dy(iii) single-ion magnet with high anisotropy barrier and blocking temperature. Chemical Science 7, 5181鈥?191. (doi:10.1039/c6sc00279j)
266 | 2013_33 | Dy@8 | Other Families | Dy3+ | Oblate | Kramers | 6 | 6 | Oxygen | 804 | 5 | https://www.ccdc.cam.ac.uk/structures/Search?Ccdcid=817819 | CCDC817819 | 817819.cif | 175.36979 | 2.162 | 105.362675 | 2.351 | 559.1099 | Isostructural | 2013 | 2013 | 10.1038/NCHEM.1707 | Blagg, R. J. et al. 2013 Magnetic relaxation pathways in lanthanide single-molecule magnets. Nature Chemistry 5, 673鈥?78. (doi:10.1038/nchem.1707)
265 | 2013_33 | Dy@7 | Other Families | Dy3+ | Oblate | Kramers | 6 | 6 | Oxygen | 842 | 5 | https://www.ccdc.cam.ac.uk/structures/Search?Ccdcid=904009 | CCDC904009 | 904009.cif | 171.14597 | 2.2075 | 107.9875 | 2.35825 | 585.5355 | Isostructural | 2013 | 2013 | 10.1038/NCHEM.1707 | Blagg, R. J. et al. 2013 Magnetic relaxation pathways in lanthanide single-molecule magnets. Nature Chemistry 5, 673鈥?78. (doi:10.1038/nchem.1707)
677 | 2016_29 | [Dy(bbpen)Br] | Mixed Ligands | Dy3+ | Oblate | Kramers | 7 | 2 | Others | 1025 | 14 | http://www.crystallography.net/cod/4130352.cif | COD4130352 | 4130352.cif | 155.78605 | 2.163 | 89.267718 | 2.6392 | 712.7955 | Proper | 2016 | 2016 | 10.1021/jacs.6b02638 | Liu, J. et al. 2016 A Stable Pentagonal Bipyramidal Dy(III) Single-Ion Magnet with a Record Magnetization Reversal Barrier over 1000 K. Journal of the American Chemical Society 138, 5441鈥?450. (doi:10.1021/jacs.6b02638)
679 | 2016_29 | [Dy(bbpen)Br] | Mixed Ligands | Dy3+ | Oblate | Kramers | 7 | 2 | Others | 1025 | 14 | http://www.crystallography.net/cod/4130352.cif | COD4130352 | NA | 155.78605 | 2.163 | 89.267718 | 2.6392 | 712.7955 | Isostructural | 2016 | 2016 | 10.1021/jacs.6b02638 | Liu, J. et al. 2016 A Stable Pentagonal Bipyramidal Dy(III) Single-Ion Magnet with a Record Magnetization Reversal Barrier over 1000 K. Journal of the American Chemical Society 138, 5441鈥?450. (doi:10.1021/jacs.6b02638)
1218 | 2018_57 | [Dy(bbpen-CH3)Br] | Mixed Ligands | Dy3+ | Oblate | Kramers | 7 | 2 | Others | 1162 | 15 | http://www.crystallography.net/cod/7237279.cif | COD7237279 | 7237279.cif | 159.39868 | 2.1465 | 88.766 | 2.6356 | 808.0668 | Proper | 2018 | 2018 | 10.1039/c8tc00353j | Jiang, Z., Sun, L., Yang, Q., Yin, B., Ke, H., Han, J., Wei, Q., Xie, G. & Chen, S. 2018 Excess axial electrostatic repulsion as a criterion for pentagonal bipyramidal DyIII single-ion magnets with high Ueff and TB. Journal of Materials Chemistry C 6, 4273鈥?280. (doi:10.1039/c8tc00353j)
1290 | 2019_6 | [Dy(LE)(naPhO)2](BPh4)路4THF | Schiff Base | Dy3+ | Oblate | Kramers | 8 | 3 | Oxygen+Nitrogen | 1226 | 6 | https://www.ccdc.cam.ac.uk/structures/Search?Ccdcid=1937911 | CCDC1937911 | 1937911.cif | 168.86018 | 2.0915 | 90.12879 | 2.681667 | 852.573 | Proper | 2019 | 2019 | 10.1002/chem.201904325 | Li, Z., Zhai, Y., Chen, W., Ding, Y. & Zheng, Y. 2019 Air鈥怱table Hexagonal Bipyramidal Dysprosium(III) Single鈥怚on Magnets with Nearly Perfect D 6 h Local Symmetry. Chemistry 鈥?A European Journal 25, 16219鈥?6224. (doi:10.1002/chem.201904325)
1289 | 2019_6 | [Dy(LE)(4-MeO-PhO)2](BPh4)路3THF | Schiff Base | Dy3+ | Oblate | Kramers | 8 | 3 | Oxygen+Nitrogen | 1338 | 6 | https://www.ccdc.cam.ac.uk/structures/Search?Ccdcid=1937907 | CCDC1937907 | 1937907.cif | 180 | 2.101 | 89.99667 | 2.685667 | 930.459 | Proper | 2019 | 2019 | 10.1002/chem.201904325 | Li, Z., Zhai, Y., Chen, W., Ding, Y. & Zheng, Y. 2019 Air鈥怱table Hexagonal Bipyramidal Dysprosium(III) Single鈥怚on Magnets with Nearly Perfect D 6 h Local Symmetry. Chemistry 鈥?A European Journal 25, 16219鈥?6224. (doi:10.1002/chem.201904325)
973 | 2017_50 | [Dy(Cpttt)2][B(C6F5)4] | Metallocene | Dy3+ | Oblate | Kramers | 2 | 2 | Carbon (aromatic rings) | 1760 | 60 | https://www.ccdc.cam.ac.uk/structures/Search?Ccdcid=1542354 | CCDC1542354 | 1542354.cif | 152.56368 | 2.31634 | 52.63393 | 0 | 1223.922 | Proper | 2017 | 2017 | 10.1038/nature23447 | Goodwin, C. A. P., Ortu, F., Reta, D., Chilton, N. F. & Mills, D. P. 2017 Molecular magnetic hysteresis at 60 kelvin in dysprosocenium. Nature 548, 439鈥?42. (doi:10.1038/nature23447)
1390 | 2019_37 | [Dy(Dtp)2][Al{OC(CF3)3}4] | Metallocene | Dy3+ | Oblate | Kramers | 2 | 2 | Carbon (aromatic rings) | 1760 | 48 | https://www.ccdc.cam.ac.uk/structures/Search?Ccdcid=1957222 | CCDC1957222 | 1957222.cif | 157.9673 | 2.3536 | 57.798465 | 0 | 1223.922 | Proper | 2019 | 2019 | 10.1021/jacs.9b11515 | Evans, P., Reta, D., Whitehead, G. F. S., Chilton, N. F. & Mills, D. P. 2019 Bis-Monophospholyl Dysprosium Cation Showing Magnetic Hysteresis at 48 K. Journal of the American Chemical Society 141, 19935鈥?9940. (doi:10.1021/jacs.9b11515)
993 | 2017_56 | [(Cpttt)2Dy][B(C6F5)4] | Metallocene | Dy3+ | Oblate | Kramers | 2 | 2 | Carbon (aromatic rings) | 1837.3 | 60 | https://www.ccdc.cam.ac.uk/structures/Search?Ccdcid=2020929 | CCDC2020929 | 2020929.cif | 152.52006 | 2.31526 | 51.82445 | 0 | 1277.677 | Proper | 2017 | 2017 | 10.1002/anie.201705426 | Guo, F.-S., Day, B. M., Chen, Y.-C., Tong, M.-L., Mansikkam盲ki, A. & Layfield, R. A. 2017 A Dysprosium Metallocene Single-Molecule Magnet Functioning at the Axial Limit. Angewandte Chemie International Edition 56, 11445鈥?1449. (doi:10.1002/anie.201705426)
1409 | 2018_79 | [Dy(CpiPr4H)2][B(C6F5)4] | Metallocene | Dy3+ | Oblate | Kramers | 2 | 2 | Carbon (aromatic rings) | 1848.8 | 32 | https://www.ccdc.cam.ac.uk/structures/Search?Ccdcid=1865387 | CCDC1865387 | NA | 148.23712 | 2.28422 | 52.722435 | 0 | 1285.675 | Proper | 2018 | 2018 | 10.1039/c8sc03907k | Randall McClain, K., Gould, C. A., Chakarawet, K., Teat, S. J., Groshens, T. J., Long, J. R. & Harvey, B. G. 2018 High-temperature magnetic blocking and magneto-structural correlations in a series of dysprosium(iii) metallocenium single-molecule magnets. Chemical Science 9, 8492鈥?503. (doi:10.1039/c8sc03907k)
1412 | 2018_79 | [Dy(CpiPr4iPr)2][B(C6F5)4] | Metallocene | Dy3+ | Oblate | Kramers | 2 | 2 | Carbon (aromatic rings) | 1919.3 | 66 | https://www.ccdc.cam.ac.uk/structures/Search?Ccdcid=1865386 | CCDC1865386 | NA | 157.8132 | 2.339285 | 50.693315 | 0 | 1334.701 | Proper | 2018 | 2018 | 10.1039/c8sc03907k | Randall McClain, K., Gould, C. A., Chakarawet, K., Teat, S. J., Groshens, T. J., Long, J. R. & Harvey, B. G. 2018 High-temperature magnetic blocking and magneto-structural correlations in a series of dysprosium(iii) metallocenium single-molecule magnets. Chemical Science 9, 8492鈥?503. (doi:10.1039/c8sc03907k)
1411 | 2018_79 | [Dy(CpiPr4Et)2][B(C6F5)4] | Metallocene | Dy3+ | Oblate | Kramers | 2 | 2 | Carbon (aromatic rings) | 1985.5 | 66 | https://www.ccdc.cam.ac.uk/structures/Search?Ccdcid=1865388 | CCDC1865388 | NA | 161.10239 | 2.301395 | 52.348845 | 0 | 1380.737 | Proper | 2018 | 2018 | 10.1039/c8sc03907k | Randall McClain, K., Gould, C. A., Chakarawet, K., Teat, S. J., Groshens, T. J., Long, J. R. & Harvey, B. G. 2018 High-temperature magnetic blocking and magneto-structural correlations in a series of dysprosium(iii) metallocenium single-molecule magnets. Chemical Science 9, 8492鈥?503. (doi:10.1039/c8sc03907k)
1410 | 2018_79 | [Dy(CpiPr4Me)2][B(C6F5)4] | Metallocene | Dy3+ | Oblate | Kramers | 2 | 2 | Carbon (aromatic rings) | 2112.1 | 72 | https://www.ccdc.cam.ac.uk/structures/Search?Ccdcid=1865389 | CCDC1865389 | NA | 157.35593 | 2.291895 | 53.03291 | 0 | 1468.776 | Proper | 2018 | 2018 | 10.1039/c8sc03907k | Randall McClain, K., Gould, C. A., Chakarawet, K., Teat, S. J., Groshens, T. J., Long, J. R. & Harvey, B. G. 2018 High-temperature magnetic blocking and magneto-structural correlations in a series of dysprosium(iii) metallocenium single-molecule magnets. Chemical Science 9, 8492鈥?503. (doi:10.1039/c8sc03907k)
1408 | 2018_78 | [(h5-Cp*)Dy(h5-CpiPr5)][B(C6F5)4] | Metallocene | Dy3+ | Oblate | Kramers | 2 | 2 | Carbon (aromatic rings) | 2217.2 | 85 | https://www.ccdc.cam.ac.uk/structures/Search?Ccdcid=1854468 | CCDC1854468 | NA | 162.498 | 2.28971 | 52.28282 | 0 | 1541.864 | Proper | 2018 | 2018 | 10.1126/science.aav0652 | Guo, F.-S., Day, B. M., Chen, Y.-C., Tong, M.-L., Mansikkam盲ki, A. & Layfield, R. A. 2018 Magnetic hysteresis up to 80 kelvin in a dysprosium metallocene single-molecule magnet. Science 362, 1400鈥?403. (doi:10.1126/science.aav0652)
|  | [C5tBu3H2DyC5tBu3H2]+ (1) | [12 empty] | 152.83 | 2.35 | 51.53 | 0 | 1227.82
|  | [C5iPr4HDyC5iPr4H]+ (2) | [12 empty] | 146.2 | 2.329 | 51.96 | 0 | 1057.24
|  | [C5iPr5DyC5iPr5]+ (3) | [12 empty] | 157.46 | 2.38 | 51.37 | 0 | 1089.06
|  | [C5iPr4EtDyC5iPr4Et]+ (4) | [12 empty] | 157.86 | 2.378 | 51.29 | 0 | 1094.14
|  | [C5iPr4MeDyC5iPr4Me]+ (5) | [12 empty] | 154.73 | 2.356 | 51.54 | 0 | 1107.03
|  | [C5Me5DyC5iPr5]+ (6) | [12 empty] | 162.32 | 2.336 | 51.96 | 0 | 1332.06
|  | [C4H4DyC4H4]- (7) | [12 empty] | 144.1 | 2.342 | 47.57 | 0 | 1243.1
|  | [C4H4DyC5H5] (8) | [12 empty] | 135.49 | 2.329 | 49.72 | 0 | 1084.65
|  | [C5H5DyC5H5]+ (9) | [12 empty] | 135.99 | 2.322 | 51.98 | 0 | 1075.38
|  | [C5H5DyC6H6]2+ (10) | [12 empty] | 134.83 | 2.381 | 55.92 | 0 | 918.33
|  | [C6H6DyC6H6]3+ (11) | [12 empty] | 140.94 | 2.417 | 60.42 | 0 | 695.59
|  | [(C4H4)2Dy-κ-CH2SiH2]2- (12) | [12 empty] | 137.4 | 2.41 | 92.96 | 2.632 | 474.88
|  | [(C5H5)2Dy(NH3)2]+ (13) | [12 empty] | 134.12 | 2.382 | 104.92 | 2.536 | 322.54
|  | [(C5H5)2Dy(NH3)(THF)]+ (14) | [12 empty] | 132.36 | 2.386 | 105.98 | 2.458 | 293.93
|  | [(C5H5)2Dy(THF)2]+ (15) | [12 empty] | 130.77 | 2.389 | 107.78 | 2.382 | 269.98
|  | [C5H5DyC5Me5]+ (16) | [12 empty] | 136.08 | 2.311 | 52.31 | 0 | 1027.38
|  | [C5H5DyC5Et5]+-1 (17) | [12 empty] | 136.66 | 2.305 | 52.48 | 0 | 1050.1
|  | [C5H5DyC5Et5]+-2 (18) | [12 empty] | 151.26 | 2.335 | 51.84 | 0 | 1174.01
|  | [C5H5DyC5nPr5]+-1 (19) | [12 empty] | 136.51 | 2.303 | 52.51 | 0 | 1051.94
|  | [C5H5DyC5nPr5]+-2 (20) | [12 empty] | 152.3 | 2.338 | 51.59 | 0 | 1164.3
|  | [C5H5DyC5iPr5]+ (21) | [12 empty] | 150.25 | 2.33 | 51.94 | 0 | 1179.39
|  | [C5H5DyC5nBu5]+-1 (22) | [12 empty] | 136.79 | 2.304 | 52.37 | 0 | 1049.49
|  | [C5H5DyC5nBu5]+-2 (23) | [12 empty] | 153.38 | 2.341 | 51.56 | 0 | 1180.7
|  | [C5Me5DyC5Me5]+ (24) | [12 empty] | 143.84 | 2.307 | 52.46 | 0 | 1290.01
|  | [C5Me5DyC5Et5]+-1 (25) | [12 empty] | 144.37 | 2.301 | 52.61 | 0 | 1315.4
|  | [C5Me5DyC5Et5]+-2 (26) | [12 empty] | 162.59 | 2.344 | 51.77 | 0 | 1456.13
|  | [C5Me5DyC5nPr5]+-1 (27) | [12 empty] | 144.32 | 2.3 | 52.59 | 0 | 1315
|  | [C5Me5DyC5nBu5]+-1 (28) | [12 empty] | 144.22 | 2.299 | 52.55 | 0 | 1314.07
|  | [C5Me5DyC5nBu5]+-2 (29) | [12 empty] | 161.62 | 2.348 | 51.56 | 0 | 1299.57
|  | [C5Et5DyC5Et5]+-1 (30) | [12 empty] | 145.46 | 2.295 | 52.7 | 0 | 1342.82
|  | [C5Et5DyC5Et5]+-2 (31) | [12 empty] | 162.45 | 2.341 | 51.77 | 0 | 1480.75
|  | [C5Et5DyC5nPr5]+-1 (32) | [12 empty] | 145.1 | 2.293 | 52.81 | 0 | 1342.26
|  | [C5Et5DyC5nPr5]+-2 (33) | [12 empty] | 165.25 | 2.343 | 51.72 | 0 | 1347.74
|  | [C5Et5DyC5nPr5]+-3 (34) | [12 empty] | 162.33 | 2.339 | 51.86 | 0 | 1480.58
|  | [C5Et5DyC5nBu5]+-1 (35) | [12 empty] | 144.91 | 2.293 | 52.81 | 0 | 1338.98
|  | [C5Et5DyC5nBu5]+-3 (36) | [12 empty] | 162.27 | 2.338 | 51.69 | 0 | 1479.79
|  | [C5nPr5DyC5nBu5]+-2 (37) | [12 empty] | 162.77 | 2.344 | 51.77 | 0 | 1333.71
|  | [C5nBu5DyC5nBu5]+-1 (38) | [12 empty] | 144.84 | 2.291 | 52.84 | 0 | 1338.8
|  | [C5nBu5DyC5nBu5]+-2 (39) | [12 empty] | 167.52 | 2.346 | 51.73 | 0 | 1352.16
|  | [C5Me5DyC5Cyc5]+ (40) | [12 empty] | 179.35 | 2.458 | 49.82 | 0 | 1380.49
|  | [C5F5DyC5F5]+ (41) | [12 empty] | 130.13 | 2.355 | 51.41 | 0 | 909.53
|  | [C5H5DyC5(N(Me)2)5]+ (42) | [12 empty] | 141.63 | 2.326 | 52.13 | 0 | 996.32
|  | [C5Me5DyC5(N(Me)2)5]+ (43) | [12 empty] | 152.15 | 2.329 | 52.13 | 0 | 1111.36
|  | [C5Et5DyC5(N(Me)2)5]+ (44) | [12 empty] | 160.63 | 2.363 | 51.63 | 0 | 1336.6
|  | [C4H4DyC4H4][K] (45) | [12 empty] | 136.52 | 2.316 | 48 | 0 | 1038.06
|  | [C4tBu4DyC4tBu4]- (46) | [12 empty] | 162.56 | 2.344 | 48.19 | 0 | 1307.49
|  | [C4F4DyC4F4]- (47) | [12 empty] | 173.07 | 2.389 | 41.66 | 0 | 1568.59
|  | [Dy(OMe)2(NH3)4]+ (48) | [12 empty] | 173.08 | 2.091 | 90.29 | 2.579 | 1442.01
|  | [Dy(OPh)2(NH3)4]+ (49) | [12 empty] | 159.22 | 2.122 | 89.57 | 2.565 | 1143.48
|  | [Dy(OMe)2(py)4]+ (50) | [12 empty] | 180 | 2.118 | 90 | 2.521 | 1110.09
|  | [Dy(OtBu)2(THF)4]+ (51) | [12 empty] | 179.31 | 2.113 | 90.13 | 2.406 | 1283.66
|  | [Dy(OMe)2(THF)5]+ (52) | [12 empty] | 175.28 | 2.111 | 90.05 | 2.456 | 1180.31
|  | [Dy(OPMe3)2(H2O)5]3+ (53) | [12 empty] | 178.88 | 2.197 | 90.02 | 2.456 | 691.63
|  | [DybbpenCl] (54) | [12 empty] | 152.93 | 2.185 | 88.94 | 2.64 | 560.02
|  | [DybbpenBr] (55) | [12 empty] | 152.99 | 2.179 | 88.92 | 2.683 | 606.62
|  | [Dy(OMe)2(LN5)]+ (56) | [12 empty] | 175.1 | 2.136 | 92.81 | 2.52 | 1137.62
|  | [Dy(OMe)2(LN6)]+ (57) | [12 empty] | 172.61 | 2.122 | 92.73 | 2.645 | 937.88
|  | [Dy(OMe)2(LN6PhF)]+ (58) | [12 empty] | 167.96 | 2.105 | 90 | 2.695 | 1399.25
计算数据的QTM为0.1